## E11-1
No.	229	230	231	232		252	253	254	255	256		307	308	309	310	311
SiO2	38,6852	38,6496	38,7012	38,686		38,655	38,8043	38,8529	38,7456	37,5871		38,0437	39,0461	39,315	39,0069	38,944
TiO2	0,0155	0,0909	0,1417	0,1051		0,0754	0,0535	0,0709	0,0731	0,0856		0,0903	0,045	0,1133	0,093	0,1487
Al2O3	32,3491	32,4379	32,2491	31,8862		31,8911	31,895	32,6692	32,0409	26,364		27,3353	32,1303	32,2635	32,151	32,6206

FeO	1,1474	0,7887	1,0589	1,2757		1,8946	1,2327	0,8292	1,1638	8,609		7,0662	1,4624	0,858	1,1421	0,9935
MnO	0,041	0	0	0,0539		0,0007	0,0068	0,041	0,0178	0,1174		0,0587	0,0641	0	0,0012	0,0334
MgO	0,0576	0,0213	0,0285	0,0808		0,101	0,0138	0,0267	0	0,0177		0,0212	0,0367	0,0235	0,1105	0,0366
CaO	24,607	24,2918	24,4438	24,2949		24,0884	24,2546	24,5178	24,5201	23,5247		23,5585	24,446	24,3692	24,1787	24,4193
Na2O	0,0089	0,0596	0,0413	0,0031		0,0471	0,0113	0,0664	0	0		0,0007	0	0,0265	0,058	0,0171
K2O	0,0034	0,0099	0	0		0,021	0,0026	0,0024	0,0142	0,0084		0,0067	0,0009	0	0	0

Cr2O3	0,0385	0	0,0244	0,0609		0	0	0,0194	0	0,0013		0,0203	0	0	0,0236	0
Total	96,9536	96,3497	96,6889	96,4466		96,7743	96,2746	97,0959	96,5755	96,3152		96,2016	97,2315	96,969	96,765	97,2132
Comment	E11-1-eig1	E11-1-eig2	E11-1-eig3	E11-1-eig4		E11-1-eig1	E11-1-eig2	E11-1-eig3	E11-1-eig4	E11-1-eig5		E11-1-eig1	E11-1-eig2	E11-1-eig3	E11-1-eig4	E11-1-eig5
	epi in grt					epi in grt						epi in grt
	Epi_E_a					Epi_E_b						Epi_E_c

Si	2,97545088892631	2,98417090333643	2,98199625564133	2,99055843216342		2,97898353573626	3,00068269275815	2,97920313618157	2,98961032716556	2,97277453443696		2,99574580308379	2,99252545632636	3,01337990805196	2,99955152202083	2,98119771167996
Ti	0,000896884547884538	0,00528006750287809	0,00821390009690005	0,00611220743230314		0,00437150193389112	0,00311236774258538	0,00408996710432938	0,00424332674886926	0,00509323624468491		0,00534942207070531	0,00259459519024392	0,00653314687265805	0,00538015442488428	0,00856363394151053
Al	2,93241133320791	2,9517948142983	2,92856594815371	2,90506582679333		2,89658762937309	2,90681620895172	2,95236414704128	2,91374571497044	2,45747553229356		2,53688512906265	2,90221591085952	2,91448506221199	2,91382940302767	2,94304507974937
Fe+3	0,0738059065117476	0,050928262764455	0,0682348033150973	0,0824736762809354		0,122109173460867	0,0797197538583904	0,0531746087169284	0,0750998173148713	0,569435047767714		0,465346519422234	0,0937334717419173	0,0549985486816274	0,0734492480313419	0,0636042926797437
Fe+2
Mn	0,00267102416033419	0	0	0,00352917545303839		4,56926646078986E-05	0,000445384554724523	0,00266284907743566	0,00116331737981112	0,00786461141424386		0,00391513130728595	0,00416106251388751	0	7,8159568812819E-05	0,00216562227167383
Mg	0,00660451773450415	0,00245170932383564	0,00327369496002261	0,00931151855557526		0,0116036464114991	0,00159085278861247	0,00305209905792902	0	0,00208692627176817		0,0024886782913033	0,00419311663486919	0,00268518466212284	0,0126674107880666	0,00417678379594838
Ca	2,02787263604966	2,00961308784431	2,01801992447767	2,01227645869735		1,98904425169293	2,00959435599212	2,01433750944081	2,02716218943899	1,99352328221828		1,98766830159958	2,00743764630674	2,00129424363452	1,99214938420956	2,00289184701578
Na	0,00132721785283566	0,00892214374630626	0,0061698837652928	0,000464626982397785		0,00703764896734989	0,00169419318968084	0,00987163351583831	0	0		0,000106872143390141	0	0,00393809102738405	0,00864743190722521	0,00253799405996016
K	0,00033361320242977	0,000975147371886779	0	0		0,00206461031208788	0,000256489706107425	0,000234770913587821	0,00139777384878767	0,0008475372810122		0,000673059387624731	8,79952182530131E-05	0	0	0
H	1	1	1	1		1	1	1	1	1		1	1	1	1	1

Totals	9,02137402219361	9,01413613618841	9,01447441041002	9,00979192235835		9,01184769055259	9,0039122995421	9,01899072104971	9,01242246686732	9,00910070792822		8,99817891636857	9,0069492547918	8,99731418514227	9,00575271397839	9,00818296519395

Sum Si =	2,97545088892631	2,98417090333643	2,98199625564133	2,99055843216342		2,97898353573626	3,00068269275815	2,97920313618157	2,98961032716556	2,97277453443696		2,99574580308379	2,99252545632636	3,01337990805196	2,99955152202083	2,98119771167996
Sum Al =	5,9087591066821	5,94124578513761	5,91877610389194	5,90173646638905		5,87994266704324	5,91061126945246	5,93565725032718	5,90759936888486	5,43534330297521		5,53798035421715	5,89733596237613	5,93439811713661	5,91876107947338	5,93280642537084
Sum Mg =	5,99184055508869	5,99462575722591	5,99028460216706	5,9970508366786		6,01370117958022	5,99236726065419	5,99454680717947	5,98386250357954	6,01472988842893		6,00973068323797	5,9994236132668	5,99208185048036	6,0049558978616	6,00275312411821
Sum Ca =	8,01971319113835	8,00423884507021	8,00830452664472	8,00932729537595		8,00274543127315	8,00196161664631	8,00888431662028	8,01102469301853	8,00825317064721		7,99739898483755	8,00686125957355	7,99337609411488	7,99710528207116	8,00564497113399
Sum K =	8,02137402219361	8,01413613618841	8,01447441041002	8,00979192235835		8,01184769055259	8,0039122995421	8,01899072104971	8,01242246686732	8,00910070792822		7,99817891636857	8,0069492547918	7,99731418514227	8,00575271397839	8,00818296519395

The "Sum" values are summations of the column of "Atom Units"
down to the element listed. For example, "Sum Mg" would be the
sum of the "Atom Units" for Si, Ti, Al, Fe+3, Fe+2, Mn, and Mg.
The choice of "Sums" is based on cation sizes and site occupancies.

## E11-2b2
No.	183	184		252	253
SiO2	37,5986	37,8736		38,0418	38,1989
TiO2	0,0556	0,0216		0,0922	0,0618
Al2O3	24,2805	27,0872		24,9674	25,072

FeO	8,3248	4,4958		8,4175	8,5436
MnO	0,1341	0,1452		0,1055	0,1114
MgO	0,1876	0,238		0,3384	0,2112
CaO	23,3938	24,0191		23,4213	24,3206
Na2O	0	0,0153		0	0,0043
K2O	0	0		0	0,0046

Cr2O3	0,1529	0,1698		0,2078	0,0798
Total	94,1279	94,0656		95,5919	96,6082
Comment	E11-2b2-eig	E11-2b2-eig		E11-2b2-e2c	E11-2b2-e2r
	Epidot in grt			E core	e rim
	Epi_E_d			Epi_E_e

Si	3,04971434752379	3,04384151239528		3,03636374451125	3,02193481239531
Ti	0,0033928072230915	0,00130597872582452		0,00553631208818623	0,00367806680905571
Al	2,3211321203245	2,56569075271161		2,34866353535515	2,33764178096418
Fe+3	0,564715399175452	0,302176553751045		0,56188080692161	0,565253779889425
Fe+2
Mn	0,0092130257791849	0,00988412169085937		0,00713232654246061	0,0074645811779397
Mg	0,0226845939649403	0,0285149813571657		0,0402655634579451	0,0249079987935764
Ca	2,03311679151218	2,06831291413125		2,00298548338559	2,06149642277766
Na	0	0,00238408176907221		0	0,000659548836757468
K	0	0		0	0,000464246286628473
H	1	1		1	1

Totals	9,00396908550314	9,0221108965321		9,00282777226219	9,02350123793053

Sum Si =	3,04971434752379	3,04384151239528		3,03636374451125	3,02193481239531
Sum Al =	5,37423927507138	5,61083824383272		5,39056359195458	5,36325466016854
Sum Mg =	5,97085229399096	5,95141390063179		5,9998422888766	5,96088102002949
Sum Ca =	8,00396908550314	8,01972681476303		8,00282777226219	8,02237744280714
Sum K =	8,00396908550314	8,02211089653211		8,00282777226219	8,02350123793053

The "Sum" values are summations of the column of "Atom Units"
down to the element listed. For example, "Sum Mg" would be the
sum of the "Atom Units" for Si, Ti, Al, Fe+3, Fe+2, Mn, and Mg.
The choice of "Sums" is based on cation sizes and site occupancies.

## E11-2b3
No.	345	346	347		348	349	350		351	352	353	354
SiO2	37,9256	37,79	39,7976		38,673	38,1895	38,7428		37,9416	38,0759	37,9478	38,0714
TiO2	0,1529	0,1314	0,1119		0,1134	0,2018	0,0817		0,117	0,1095	0,0734	0,0892
Al2O3	25,1664	25,7272	26,7503		28,4484	27,0411	28,4046		24,7865	24,768	25,2054	25,1394

FeO	8,202	7,0432	7,1063		4,0905	5,4523	3,9721		9,1814	8,826	8,3875	8,7071
MnO	0,0791	0,129	0,3324		0,2397	0,3955	0,355		0,1532	0,1059	0,1355	0,1474
MgO	0,3511	0,3143	0,3968		0,2122	0,4223	0,3419		0,2286	0,2372	0,2138	0,204
CaO	22,3553	22,9375	23,4878		23,4284	22,614	22,9324		22,6546	22,6502	22,679	22,7172
Na2O	0,0164	0,0211	0		0,0256	0	0,0064		0,0359	0,0116	0,0102	0,0309
K2O	0	0	0		0	0	0		0,0063	0	0	0,0109

Cr2O3	0,2291	0,142	0,0331		0,067	0,0887	0,0733		0,0697	0,1289	0,0523	0,0564
Total	94,4779	94,2357	98,0162		95,2982	94,4052	94,9102		95,1748	94,9132	94,7049	95,1739
Comment	E11-2b3b-eig1	E11-2b3b-eig2	E11-2b3b-eig3		E11-2b3b-eig1	E11-2b3b-eig2	E11-2b3b-eig3		E11-2b3b-e1-1	E11-2b3b-e1-2	E11-2b3b-e1-3	E11-2b3b-e1-4
	epi in grt				epi in grt				epidot
	Epi_E_f				Epi_E_g				Epi_E_h

Si	3,05025298822029	3,04228426692428	3,07065110031327		3,04824282081944	3,0498610378434	3,06133283021652		3,0367146682671	3,05295183235858	3,04400167832858	3,04184028842244
Ti	0,00925140705589141	0,0079582058472868	0,0064953204255987		0,00672437081687418	0,0121242294011772	0,00485666898645249		0,00704483963390896	0,00660512129892224	0,00442946473158533	0,00536166058987109
Al	2,38549902272546	2,44101343171515	2,43252321725985		2,64273909318701	2,54516053548287	2,64522713463196		2,33807425110074	2,34053672866791	2,38290443369389	2,3672668438269
Fe+3	0,55168541071089	0,474199676877068	0,458548694452138		0,269641308975537	0,364153221729885	0,26248715223474		0,614561836666928	0,591836889041518	0,562676984045455	0,581807648005309
Fe+2
Mn	0,00538847539611463	0,00879627158157332	0,0217230411605585		0,016002791624132	0,0267527596003278	0,0237593150899486		0,010385636809707	0,00719203437639853	0,00920626770587157	0,00997518740345884
Mg	0,0420963961559831	0,0377205457765793	0,0456410829990534		0,024934333467751	0,0502768254835072	0,0402744234911678		0,0272756594495775	0,0283527472734357	0,0255668175774358	0,0242984412836911
Ca	1,92645100877359	1,97853185471356	1,94173516679467		1,97860176640551	1,93502924460787	1,94152558701534		1,94275846632984	1,94587922606356	1,94919932020853	1,9447618548039
Na	0,00255735793486783	0,00329343899366305	0		0,00391224397229503	0	0,000980491395066195		0,00557092180879122	0,00180331681495383	0,00158636355760409	0,00478674517280912
K	0	0	0		0	0	0		0,000643258105915392	0	0	0,00111101629921496
H	1	1	1		1	1	1		1	1	1	1

Totals	8,97318206697308	8,99379769242916	8,97731762340514		8,99079872926856	8,98335785414904	8,98044360306121		8,98302953817251	8,97515789589527	8,97957132984896	8,9812096858076

Sum Si =	3,05025298822029	3,04228426692428	3,07065110031327		3,04824282081944	3,0498610378434	3,06133283021652		3,0367146682671	3,05295183235858	3,04400167832858	3,04184028842244
Sum Al =	5,44500341800164	5,49125590448671	5,50966963799872		5,69770628482333	5,60714580272745	5,71141663383494		5,38183375900175	5,40009368232541	5,43133557675406	5,41446879283921
Sum Mg =	6,04417370026463	6,01197239872193	6,03558245661047		6,00828471889075	6,04832860954117	6,0379375246508		6,03405689192796	6,02747535301676	6,02878564608282	6,03055006953167
Sum Ca =	7,97062470903821	7,9905042534355	7,97731762340514		7,98688648529626	7,98335785414904	7,97946311166614		7,9768153582578	7,97335457908031	7,97798496629136	7,97531192433557
Sum K =	7,97318206697308	7,99379769242916	7,97731762340514		7,99079872926856	7,98335785414904	7,98044360306121		7,98302953817251	7,97515789589527	7,97957132984896	7,9812096858076

The "Sum" values are summations of the column of "Atom Units"
down to the element listed. For example, "Sum Mg" would be the
sum of the "Atom Units" for Si, Ti, Al, Fe+3, Fe+2, Mn, and Mg.
The choice of "Sums" is based on cation sizes and site occupancies.

## E11-2c2
No.	32	33	34		128	129	130
SiO2	39,1079	39,2154	39,4886		39,113	38,5226	38,8669
TiO2	0,0263	0,1218	0,0593		0,1907	0,2308	0,2371
Al2O3	31,4714	31,2107	31,3043		29,9371	29,3867	29,1483

FeO	1,036	1,3461	1,812		3,3463	3,3618	3,2967
MnO	0,0086	0,0367	0,0803		0,0528	0,0351	0,031
MgO	0,0291	0,0086	0,0866		0,1435	0,1433	0,2298
CaO	24,2012	24,2146	24,1015		23,6625	23,5487	22,1706
Na2O	0,0287	0,0171	0,0258		0,022	0,0331	0
K2O	0,0013	0	0,0035		0	0,0025	0

Cr2O3	0,033	0,0103	0,0094		0,0043	0,012	0,0298
Total	95,9435	96,1813	96,9713		96,4722	95,2766	94,0102
Comment	E11-2c2-eig1	E11-2c2-eig2	E11-2c2-eig3		E11-2c2-eig1-1	E11-2c2-eig1-2	E11-2c2-eig1-3
	epi in grt				epi in grt
	Epi_E_i				Epi_E_j

Si	3,0325301450799	3,03554919617797	3,03331106945837		3,03166922316748	3,02718298713513	3,07725624401628
Ti	0,00153423993470401	0,00709291603007646	0,0034268635340456		0,0111200895235216	0,0136444423555254	0,0141225205783626
Al	2,87614939294447	2,84733707207427	2,83402682658253		2,73479742201638	2,72162727777866	2,71989247957813
Fe+3	0,0671844427520575	0,0871417513551472	0,11640502802312		0,216917151917929	0,220934373075201	0,218288833455775
Fe+2
Mn	0,000564839554240361	0,00240620547410171	0,00522452459614484		0,00346641558922936	0,00233623334827529	0,00207888981797273
Mg	0,00336390952788234	0,000992406876918413	0,00991685110055375		0,0165814793839213	0,0167872655526774	0,0271234213306522
Ca	2,01071999700483	2,00831573796151	1,98364225682326		1,96514852439789	1,98273231773547	1,88076819011123
Na	0,00431486085976444	0,0025663802545317	0,00384245851517961		0,0033061886909701	0,00504307404587833	0
K	0,000128599818332515	0	0,000342980658296321		0	0,000250622157041111	0
H	1	1	1		1	1	1

Totals	8,99649042747618	8,99140166620452	8,9901388592915		8,98300649468733	8,99053859318387	8,9395305788884

Sum Si =	3,0325301450799	3,03554919617797	3,03331106945837		3,03166922316748	3,02718298713513	3,07725624401628
Sum Al =	5,91021377795907	5,88997918428231	5,87076475957494		5,77758673470739	5,76245470726932	5,81127124417277
Sum Mg =	5,98132696979325	5,98051954798848	6,00231116329476		6,01455178159847	6,00251257924548	6,05876238877718
Sum Ca =	7,99204696679809	7,98883528594998	7,98595342011802		7,97970030599636	7,98524489698095	7,9395305788884
Sum K =	7,99649042747618	7,99140166620452	7,9901388592915		7,98300649468732	7,99053859318387	7,9395305788884

The "Sum" values are summations of the column of "Atom Units"
down to the element listed. For example, "Sum Mg" would be the
sum of the "Atom Units" for Si, Ti, Al, Fe+3, Fe+2, Mn, and Mg.
The choice of "Sums" is based on cation sizes and site occupancies.

## E11-9a
No.	15	16	17	18	19	20		44	45	46	47	48	49	50	51	52		83	84	85	86	87	88	89
SiO2	37,4896	37,701	39,5398	36,0147	37,3309	37,5793		37,5929	37,1994	37,9696	38,137	38,0014	37,2718	37,6144	36,8457	38,543		37,2514	37,5662	37,5408	53,5396	38,1141	37,4982	37,9663
TiO2	0,1398	0,1151	0,1351	0,1079	0,104	0,0994		0,1715	0,1212	0,1916	0,0979	0,0395	0,0397	0,1152	0,1135	0,1565		0,093	0,1664	0,1344	0,0506	0,0962	0,0455	0,1434
Al2O3	23,5366	24,0536	25,11	23,7829	25,3931	25,3346		23,7228	21,8027	25,0628	25,0542	25,6211	21,6109	23,1411	23,1255	24,9247		24,441	24,8884	24,2509	15,588	22,6654	23,5947	24,4654

FeO	10,5794	10,398	9,3316	9,4573	8,1993	7,8991		10,808	12,3353	8,9552	9,1119	8,4301	12,8203	11,4175	10,6477	9,8243		9,5359	8,7931	9,732	8,7211	11,2514	10,7621	9,8237
MnO	0,1844	0,1398	0,045	0,0196	0,0353	0,0398		0,1345	0,2513	0,0833	0,0847	0,1087	0,189	0,1082	0,1174	0,1097		0,0517	0,0568	0,0309	0,0544	0,1271	0,108	0,0639
MgO	0,0161	0,0328	0,0382	0,0398	0,0171	0,0511		0,0458	0,0024	0,0469	0,02	0,0382	0	0,0156	0,6113	0,064		0,0387	0,0323	0,0403	0	0,0939	0,0252	0,0523
CaO	23,0314	23,0838	23,4103	22,5057	23,3208	23,1856		22,5094	23,3147	23,4053	23,31	23,5515	23,1559	22,8415	21,4721	22,9739		23,1642	23,426	23,2023	17,3538	23,216	23,0749	23,1341
Na2O	0	0	0	0	0,0106	0,0281		0,0298	0	0	0,0418	0	0	0,0385	0,0466	0		0	0	0,0339	0,0477	0,0694	0	0
K2O	0,0068	0,0033	0	0,0118	0,0265	0,0007		0	0,0078	0,0101	0,0116	0,0011	0,0028	0,0057	0,0298	0,0081		0	0,0016	0	0,0063	0,0282	0,0204	0,0036

Cr2O3	0,039	0,0279	0,1108	0,0835	0,0398	0,1458		0,0483	0,0877	0,1299	0,0105	0,0185	0,0621	0,037	0,037	0		0,0547	0,0744	0,0364	0,0311	0	0,0996	0,0781
Total	95,0231	95,5553	97,7208	92,0232	94,4774	94,3635		95,063	95,1225	95,8547	95,8796	95,8101	95,1525	95,3347	93,0466	96,6042		94,6306	95,0052	95,0019	95,3926	95,6617	95,2286	95,7308
Comment	E11-9a-e1-1	E11-9a-e1-2	E11-9a-e1-3	E11-9a-e1-4	E11-9a-e1-5	E11-9a-e1-6		E11-9a-e2-1	E11-9a-e2-2	E11-9a-e2-3	E11-9a-e2-4	E11-9a-e2-5	E11-9a-e2-6	E11-9a-e2-7	E11-9a-e2-8	E11-9a-e2-9		E11-9a-e3-1	E11-9a-e3-2	E11-9a-e3-3	E11-9a-e3-4	E11-9a-e3-5	E11-9a-e3-6	E11-9a-e3-7
	Epidot							Epidot										Epidot
	Epi_E_k							Epi_E_l										Epi_E_m

Si	3,02468291630176	3,02004173679161	3,07831135709884	2,99528238422898	3,00929334150173	3,0308806070406		3,02642445242651	3,02333034374374	3,02318293256447	3,03118949017202	3,01951273357423	3,02799719162529	3,02825027529752	3,02642697095641	3,03932487432622		3,00930601682419	3,01766322004449	3,02078634779202	4,07224235062701	3,05863456574691	3,0212552172662	3,02965205565603
Ti	0,00848541567089034	0,0069363708168806	0,00791280255392181	0,00675112764198797	0,00630705047704104	0,00603119584082863		0,0103868781241922	0,00741052866065353	0,0114767999998214	0,00585391153565085	0,00236119180920736	0,00242640063743547	0,00697729378093642	0,00701352181364671	0,00928416510061311		0,00565201891244443	0,0100559644388117	0,00813603220405784	0,00289538229532965	0,00580783004075072	0,00275794304098003	0,00860875868449621
Al	2,23803832994323	2,27088377084141	2,30398440933804	2,3311892274406	2,41249562087074	2,40817997869596		2,25084040252057	2,08840485293262	2,35186690290207	2,34693924105135	2,39932891124769	2,06920110479273	2,19571704213787	2,23866580333112	2,31641461316187		2,32700583406629	2,35627094588088	2,29984779024087	1,39734497654841	2,14368050236642	2,2405064522685	2,30092014650739
Fe+3	0,713835952962848	0,69659158131678	0,607578677279297	0,657799395214154	0,552765811321079	0,532802296316212		0,727675372811064	0,83843175252463	0,596309911427646	0,605680843189107	0,56019383930035	0,871047065977394	0,76873557636038	0,73142117046558	0,647890420291867		0,644249033314204	0,590722956716691	0,654917989765932	0,55475099974521	0,755121474256949	0,725174206943835	0,65559842830768
Fe+2
Mn	0,0126013183422072	0,00948534793966308	0,00296740353587152	0,00138070234323863	0,00241022057180171	0,00271887495710835		0,00917132981931657	0,0172992858965446	0,00561771142439602	0,00570211523350192	0,00731564853506583	0,0130053763658102	0,00737820821898042	0,00816765722988505	0,00732696735701671		0,00353753151027825	0,00386462944684799	0,00210601269955321	0,00350463999941122	0,00863919930735841	0,00737032718317566	0,0043189816313952
Mg	0,00193644697799201	0,0039169191396646	0,0044335552669938	0,00493459745281308	0,00205495758130732	0,00614400740162166		0,00549667643961524	0,000290784730116341	0,00556688096640521	0,00236977570416971	0,00452492430961698	0	0,00187228911481271	0,0748528722996048	0,00752354063038421		0,00466063837236247	0,00386800220437139	0,00483428466437333	0	0,0112335805218821	0,00302683132836321	0,00622166832514304
Ca	1,99096419771461	1,98125987284176	1,95280609196561	2,00550875398029	2,01425093538757	2,00360703356233		1,94160996508177	2,03026891408911	1,99671776966182	1,98510232889933	2,00507169909543	2,01563008559418	1,97031794623949	1,88969613024882	1,94106644235889		2,00500345757336	2,01625616323034	2,00042185248575	1,41425312693221	1,99619693252695	1,99200711630667	1,97797661784313
Na	0	0	0	0	0,00165670886976396	0,00439410804047691		0,00465140912091095	0	0	0,00644150146210779	0	0	0,00600955929367998	0,00742119036216454	0		0	0	0,00528884029592461	0,00703430413120463	0,010798058147856	0	0
K	0,000699897321544599	0,000337233249325381	0	0,00125197699915695	0,00272519955834378	7,2023555173782E-05		0	0,000808724579143047	0,00102590264845716	0,00117619931183695	0,000111502941906518	0,000290194718738226	0,000585421751203225	0,00312259761087295	0,000814841238843986		0	0,000163964510960399	0	0,000611301435352285	0,00288700411902135	0,00209683149784134	0,000366482593365445
H	1	1	1	1	1	1		1	1	1	1	1	1	1	1		1	1	1	1	1	1	1

Totals	8,99124447523508	8,98945283293708	8,95799429703857	9,00409816530123	9,00395984613937	8,99483012541031		8,97625648634394	9,00624518715656	8,99176481159508	8,99045540655908	8,9984204508135	8,99959741971158	8,98584361219486	8,98678791431811	8,96964586446572		8,99941453057312	8,99886584647339	8,99633915014848	8,45263708171413	8,9929991470341	8,99419492583557	8,98366313954863

Sum Si =	3,02468291630176	3,02004173679161	3,07831135709884	2,99528238422898	3,00929334150173	3,0308806070406		3,02642445242651	3,02333034374374	3,02318293256447	3,03118949017202	3,01951273357423	3,02799719162529	3,02825027529752	3,02642697095641	3,03932487432622		3,00930601682419	3,01766322004449	3,02078634779202	4,07224235062701	3,05863456574691	3,0212552172662	3,02965205565603
Sum Al =	5,27120666191588	5,29786187844989	5,3902085689908	5,33322273931158	5,42809601284951	5,44509178157739		5,28765173307127	5,11914572533701	5,38652663546636	5,38398264275902	5,42120283663113	5,09962469705546	5,23094461121632	5,27210629610118	5,36502365258871		5,34196386980292	5,38399013036418	5,32877017023695	5,47248270947075	5,20812289815408	5,26451961257568	5,33918096084791
Sum Mg =	5,99958038019893	6,007855726846	6,00518820507296	5,99733743432178	5,9853270023237	5,98675696025233		6,02999511214126	5,9751675484883	5,99402113928481	5,9977353768858	5,99323724877616	5,98367713939866	6,00893068491049	6,08654799609625	6,02776458086798		5,99441107299976	5,98244571873209	5,9906284573668	6,03073834921537	5,98311715224027	6,00009097803106	6,00532003911213
Sum Ca =	7,99054457791354	7,98911559968776	7,95799429703857	8,00284618830207	7,99957793771127	7,99036399381466		7,97160507722303	8,00543646257741	7,99073890894663	7,98283770578513	7,99830894787159	7,99930722499284	7,97924863114998	7,97624412634507	7,96883102322687		7,99941453057312	7,99870188196243	7,99105030985256	7,44499147614758	7,97931408476722	7,99209809433773	7,98329665695526
Sum K =	7,99124447523508	7,98945283293708	7,95799429703857	8,00409816530123	8,00395984613937	7,99483012541031		7,97625648634394	8,00624518715655	7,99176481159508	7,99045540655908	7,9984204508135	7,99959741971158	7,98584361219486	7,98678791431811	7,96964586446571		7,99941453057312	7,99886584647339	7,99633915014848	7,45263708171413	7,9929991470341	7,99419492583557	7,98366313954863

The "Sum" values are summations of the column of "Atom Units"
down to the element listed. For example, "Sum Mg" would be the
sum of the "Atom Units" for Si, Ti, Al, Fe+3, Fe+2, Mn, and Mg.
The choice of "Sums" is based on cation sizes and site occupancies.

## Fro1a
No.	48	49	50	51	52		103	104	105	106	107	108
SiO2	39,1582	37,5745	38,0395	38,409	38,3995		38,3355	37,7438	37,7828	38,3686	37,9733	38,3664
TiO2	0,0419	0,1019	0,0807	0,0737	0,0804		0,2529	0,0783	0,2095	0,1148	0,0832	0,054
Al2O3	31,3531	31,0514	30,8561	31,229	31,8145		28,3825	24,5539	28,1354	28,7272	28,7427	27,9057

FeO	2,1287	2,117	1,9746	2,0891	1,194		5,94	10,9023	6,162	5,3153	5,3398	6,6246
MnO	0	0	0	0	0,0109		0,0131	0,0335	0,5531	0,4152	0,5769	0,3516
MgO	0,142	0,1217	0,1444	0,1126	0,0734		0,1853	0,0317	0,0896	0,0593	0,0808	0,0753
CaO	23,5255	23,4691	23,3198	23,2379	23,3596		23,0326	23,134	22,9644	23,6572	23,0935	23,3188
Na2O	0,0355	0,037	0,0509	0,0096	0,0249		0,0394	0	0	0	0,0012	0,0093
K2O	0,0067	0	0,0082	0	0		0,0026	0,0047	0,005	0	0	0

Cr2O3	0,0507	0,0133	0,0004	0,0459	0,0264		0,0228	0,0109	0	0,0453	0	0,033
Total	96,4423	94,4859	94,4746	95,2068	94,9836		96,2067	96,4931	95,9018	96,7029	95,8914	96,7387
Comment	Fro1a-e1-1	Fro1a-e1-2	Fro1a-e1-3	Fro1a-e1-4	Fro1a-e1-5		Fro1a-eig1	Fro1a-eig2	Fro1a-eigc1	Fro1a-eigc2	Fro1a-eigc3	Fro1a-eigc4
	Epidot						epidot in grt
	Epi_Fro_a						Epi_Fro_b

Si	3,02269037071541	2,96861323894916	3,00029199195575	3,00383083625491	3,00310090138985		3,00087414719382	2,99448738734181	2,97857626063219	2,99472124137288	2,98650279384571	2,99996833440235
Ti	0,00243322275299841	0,00605663633108206	0,00478849635686761	0,00433617561265607	0,00473039391415922		0,0148933495636704	0,00467342773504848	0,0124249747657276	0,00674092106787796	0,00492271638128707	0,00317655430126457
Al	2,85237208018488	2,89132121196934	2,86829953964949	2,87842750294436	2,93240670570976		2,61849677550985	2,29589538762623	2,61410137305755	2,64258213720569	2,66420042890076	2,57165845075151
Fe+3	0,137421199716151	0,139878060209798	0,130249537222605	0,136637539671679	0,0780938825470317		0,388867303201215	0,723374720501857	0,406260512165727	0,346957727732163	0,351218924994998	0,433205152860762
Fe+2
Mn	0	0	0	0	0,000722032709669406		0,000868568280885468	0,00225116689043245	0,0369321220930189	0,0274488285592871	0,0384300671804789	0,0232863009733724
Mg	0,0163406743069604	0,014333811050115	0,0169787847874825	0,0131277878243032	0,00855758264600752		0,0216238368827432	0,00374927085115764	0,0105301190550513	0,00689994820700297	0,00947341653369373	0,00877750900682918
Ca	1,9457358037241	1,98669368307167	1,97073218855551	1,94721279782777	1,95741910298862		1,93180675851561	1,96653492103828	1,93974103377015	1,97841710094541	1,94602497362391	1,95364604984656
Na	0,00531304584833355	0,00566769409806376	0,00778378396140742	0,00145565337750161	0,00377561732499476		0,00597980662684983	0	0	0	0,000182982728567433	0,0014099146952227
K	0,000659784512797977	0	0,000825085485837993	0	0		0,000259642851509308	0,000475697748563048	0,000502852902073381	0	0	0
H	1	1	1	1	1		1	1	1	1	1	1

Totals	8,98296618176164	9,01256433567922	8,99994940797496	8,98502829351317	8,98880621923009		8,98367018862616	8,99144197973338	8,99906924844149	9,00376790509031	9,00095630418941	8,99512826683787

Sum Si =	3,02269037071541	2,96861323894916	3,00029199195575	3,00383083625491	3,00310090138985		3,00087414719382	2,99448738734181	2,97857626063219	2,99472124137288	2,98650279384571	2,99996833440235
Sum Al =	5,87749567365329	5,86599108724958	5,87338002796211	5,88659451481192	5,94023800101377		5,63426427226734	5,29505620270309	5,60510260845546	5,64404429964645	5,65562593912776	5,57480333945512
Sum Mg =	6,0312575476764	6,02020295850949	6,0206083499722	6,0363598423079	6,02761149891648		6,04562398063219	6,02443136094653	6,05882536176926	6,02535080414491	6,05474834783693	6,04007230229608
Sum Ca =	7,97699335140051	8,00689664158116	7,99134053852771	7,98357264013567	7,9850306019051		7,9774307391478	7,99096628198482	7,99856639553941	8,00376790509031	8,00077332146084	7,99371835214264
Sum K =	7,98296618176164	8,01256433567922	7,99994940797496	7,98502829351317	7,98880621923009		7,98367018862616	7,99144197973338	7,99906924844149	8,00376790509031	8,00095630418941	7,99512826683786

The "Sum" values are summations of the column of "Atom Units"
down to the element listed. For example, "Sum Mg" would be the
sum of the "Atom Units" for Si, Ti, Al, Fe+3, Fe+2, Mn, and Mg.
The choice of "Sums" is based on cation sizes and site occupancies.

## Fro6
No.	138	139	140	141		160	161	162		172	173	174	175
SiO2	37,548954	37,637898	37,241424	37,736124		36,67563	37,226226	36,821796		36,414612	37,06578	33,253224	33,28923
TiO2	0,068	0,127	0,1269	0,1199		0,0622	0,1512	0,0748		0,0819	0,0763	0,0468	0,1029
Al2O3	27,284694	27,289182	27,165558	27,23655		24,68757	24,55854	24,269166		22,979478	23,382378	22,079328	21,755886

FeO	5,227154	5,417741	6,386028	6,2216		9,584597	9,52228	10,361186		11,494507	10,603485	9,003039	6,921732
MnO	0,1716	0,1682	0,2242	0,1171		0,182	0,271	0,2117		0,1018	0,1398	0,1444	0,1666
MgO	0,0354	0,0174	0,0366	0,0301		0	0	0,0305		0,0357	0	0	0,0153
CaO	23,7779	24,4111	24,2481	24,5434		24,1842	23,8831	23,9126		23,685	23,881	22,1936	20,5843
Na2O	0	0,0114	0,0267	0,0154		0,0281	0,0058	0,0709		0	0,0545	0,0286	0
K2O	0,0028	0	0,0087	0,0021		0,0086	0	0,0051		0	0,002	0	0,0182

Cr2O3	0,0161	0,0433	0,0216	0,0229		0,0324	0	0,0971		0,0352	0,0565	0	0,0331
Total	94,132602	95,123221	95,48581	96,045174		95,445297	95,618146	95,854848		94,828197	95,261743	86,748991	82,887248
Comment	Fro6-1e1	Fro6-1e2	Fro6-1e3	Fro6-1e4		Fro6-3e1	Fro6-3e2	Fro6-3e3		Fro6-3e1	Fro6-3e2	Fro6-3e3	Fro6-3e4
	epidot					epidot				epidot
	Epi_Fro_c					Epi_Fro_d				Epi_Fro_e

Si	3,01511431675885	2,99967871520228	2,96572002757353	2,98422265941051		2,95368043528306	2,98543401083803	2,95850044960732		2,9651055727362	2,9960447919653	2,9514689036903	3,05723824442352
Ti	0,00410782331785225	0,00761465103267196	0,00760260447566385	0,0071332922944994		0,003768540716642	0,00912235903946716	0,00452131924886179		0,00501701361450823	0,00463977157391555	0,00312497977396895	0,0071094795993967
Al	2,58213993141373	2,5632717146903	2,54963051498439	2,53852108918408		2,343252099666	2,3212170818885	2,29813888481623		2,20525786733392	2,22750445940276	2,30964404064813	2,35481641911625
Fe+3	0,35102622856358	0,361107038158408	0,425307482024452	0,411475851430893		0,645547366575881	0,63865710405176	0,69621676240418		0,78275014460138	0,716790297122701	0,668285316238327	0,531628980198307
Fe+2
Mn	0,0116710315397871	0,0113543268457393	0,0151225663693402	0,00784362547027162		0,012414903016682	0,0184083039691648	0,014406999786158		0,00702098866457711	0,00957124315111331	0,01085569585106	0,0129594494117209
Mg	0,00423759930610704	0,00206732766352329	0,00434505865965418	0,00354855153047306		0	0	0,0036532315417044		0,00433354566748948	0	0	0,00209472806828137
Ca	2,04575443543159	2,08454270159806	2,06897694540982	2,07961396179976		2,08685231293179	2,05221675608387	2,05857899427744		2,06638827506357	2,06824380681534	2,11060165405795	2,02551611325936
Na	0	0,00176156429943424	0,00412248800703371	0,00236123342561422		0,00438769581575253	0,000901842563176436	0,0110447826920022		0	0,00854114173515775	0,00492169566556746	0
K	0,000286827206316381	0	0,000883851892068502	0,000211860308418053		0,000883569562872133	0	0,000522749011436882		0	0,000206234598716221	0	0,002132324485928
H	1	1	1	1		1	1	1		1	1	1	1

Totals	9,0143381935378	9,03139803949041	9,04171153939594	9,03493212485452		9,05078692356867	9,02595745843396	9,04558417338533		9,03587340768165	9,031541746365	9,05890228592529	8,99349573856277

Sum Si =	3,01511431675885	2,99967871520228	2,96572002757353	2,98422265941051		2,95368043528306	2,98543401083803	2,95850044960732		2,9651055727362	2,9960447919653	2,9514689036903	3,05723824442352
Sum Al =	5,60136207149043	5,57056508092525	5,52295314703358	5,52987704088909		5,3007010756657	5,31577345176599	5,26116065367241		5,17538045368463	5,22818902294197	5,26423792411239	5,41916414313917
Sum Mg =	5,9682969308999	5,94509377359292	5,96772825408702	5,95274506932073		5,95866334525826	5,97283885978692	5,97543764740446		5,96948513261807	5,95455056321579	5,94337893620178	5,96584730081748
Sum Ca =	8,01405136633149	8,02963647519098	8,03670519949684	8,03235903112049		8,04551565819005	8,02505561587079	8,0340166416819		8,03587340768165	8,02279437003112	8,05398059025973	7,99136341407684
Sum K =	8,01433819353781	8,03139803949041	8,04171153939594	8,03493212485452		8,05078692356867	8,02595745843396	8,04558417338533		8,03587340768165	8,031541746365	8,05890228592529	7,99349573856277

The "Sum" values are summations of the column of "Atom Units"
down to the element listed. For example, "Sum Mg" would be the
sum of the "Atom Units" for Si, Ti, Al, Fe+3, Fe+2, Mn, and Mg.
The choice of "Sums" is based on cation sizes and site occupancies.

## Fro11-6c
No.	25	26	27	28		50	51	52		60	61	62		69	70		100	101	102	103	104
SiO2	37,028856	36,887994	36,731526	37,218882		37,490304	36,79344	36,864534		37,498872	37,327104	37,618824		37,093218	37,48806		37,509888	37,441446	37,253052	37,12239	37,68288
TiO2	0,0607	0,0323	0,0939	0,0544		0,0858	0,0612	0,071		0,0465	0,1404	0,118		0,072	0,0727		0,1055	0,1695	0,2368	0,206	0,1384
Al2O3	23,59872	23,28507	23,20908	23,38044		26,263062	24,506214	24,48561		25,645248	25,560486	24,87627		24,523554	24,845772		20,502	20,50353	19,99353	20,023416	20,515464

FeO	11,254127	11,574297	11,837907	11,371085		7,656608	8,617724	9,167265		8,648832	8,856892	9,637117		9,12131	9,909413		26,806309	27,977909	28,741469	27,139912	28,162335
MnO	0,04	0,0297	0,0684	0,1042		0,0659	0,0883	0,031		0,0881	0,0412	0,1458		0,0917	0,0122		1,3461	1,9086	2,448	1,2193	1,0719
MgO	0,1426	0,1114	0,099	0,1469		0,1813	0,2395	0,1471		0,2004	0,2727	0,0457		0,1479	0,1967		4,6109	3,5176	2,6054	3,8146	3,8526
CaO	23,5583	23,4051	23,7562	23,078		24,152	22,6994	23,5443		23,8779	23,5989	23,9639		23,1589	23,5636		9,2504	8,7983	8,9121	8,8413	8,5863
Na2O	0,0219	0,0039	0,0405	0,027		0,0145	0	0,0193		0	0	0,0337		0,0089	0,0016		0,0385	0,0574	0,0019	0,0298	0,048
K2O	0	0,0036	0	0,0101		0,0187	0,0111	0,0191		0,003	0	0,0155		0,0053	0,0152		0,0102	0,0079	0,0021	0,0012	0,0053

Cr2O3	0,0326	0,0009	0	0,0037		0,2548	0,1816	0,0927		0,0321	0,1046	0,0447		0,0189	0,0582		0,0853	0,1415	0,0693	0,0902	0,1429
Total	95,737803	95,334261	95,836513	95,394707		96,182974	93,198478	94,441909		96,040952	95,902282	96,499511		94,241682	96,163445		100,265097	100,523685	100,263651	98,488118	100,206079
Comment	F11-6c-1-e1-1	F11-6c-1-e1-2	F11-6c-1-e1-3	F11-6c-1-e1-4		F11-6c-2e1	F11-6c-2e2	F11-6c-2e3		F11-6c-3e1-1	F11-6c-3e1-2	F11-6c-3e1-3		F11-6c-3e1	F11-6c-3e2		F11-6c-4e1	F11-6c-4e2	F11-6c-4e3	F11-6c-4e4	F11-6c-4e5
	epidot					epidot				epidot				epidot			epidot
	Epi_Fro_f					Epi_Fro_g				Epi_Fro_h				Epi_Fro_i			Epi_Fro_j

Si	2,97668421248366	2,97899799016602	2,95872034778862	2,99795691619807		2,9778077429406	3,01440695218701	2,98980513579696		2,98151891940622	2,97398861618955	2,98765733286582		3,00661414170573	2,98467319910432		2,87617496909156	2,87426138339953	2,87849945159646	2,89617759574755	2,88851450739135
Ti	0,00367094657437826	0,0019623867262203	0,00569019884311401	0,00329653633657709		0,00512698308117931	0,00377207061588649	0,00433200937187799		0,00278143696508135	0,00841548240776617	0,0070502494098639		0,00439048587195264	0,00435446830706003		0,00608581712895868	0,00978904338343637	0,0137652116731845	0,0120907539864521	0,00798111299512935
Al	2,23581396029492	2,21624345660384	2,20332021741968	2,21957329382193		2,45854294394831	2,36625997205822	2,34045238400722		2,40315075368061	2,40015262377715	2,32844282722795		2,34272515058542	2,33136923906842		1,85276573810898	1,85505603170204	1,82074245087717	1,84112034723124	1,85338889504735
Fe+3	0,756610936041688	0,78171442700135	0,797458706873903	0,766006232199339		0,508607123881933	0,590462611164006	0,621787882493695		0,57510237357414	0,590153092518535	0,64008998886145		0,618313506311464	0,659811805656024		1,7189960853372	1,79621051158201	1,85729798340094	1,77078579293587	1,80537514557715
Fe+2
Mn	0,00272356961434299	0,00203155058522317	0,00466666975675102	0,00710911930349606		0,00443352464645994	0,0061274279314677	0,00212952061516332		0,00593309488275172	0,00278034213142946	0,00980774382328294		0,00629562047707966	0,000822715481736659		0,0874244439863374	0,124100801462423	0,160214465624098	0,0805723172459126	0,0695938329534733
Mg	0,0170892373664374	0,0134116141319632	0,0118880556385977	0,0176398361552764		0,0214677329501655	0,0292514698496125	0,0177851484767623		0,0237535087253533	0,0323899912185868	0,00541068757214793		0,0178715427865037	0,0233463432640791		0,527067121481117	0,402560155300442	0,30011616520306	0,443658648911068	0,440245649894055
Ca	2,02913285528071	2,0252084853665	2,05029326789376	1,99174758186189		2,05544025860358	1,99259911119392	2,04594513709607		2,03418084450483	2,01456289501183	2,03918737786049		2,01129223569583	2,01010862490867		0,759983412287861	0,723679847713123	0,737833566883313	0,739059584323459	0,705197217203459
Na	0,00341335023503526	0,000610652369947947	0,00632505401407571	0,00421667468164073		0,00223300637697808	0	0,0030348393913259		0	0	0,00518919199059168		0,0013986770821028	0,000246983573771882		0,00572366929254953	0,00854338165270686	0,000284644083816757	0,0045076459040046	0,00713371855825119
K	0	0,000370889078128457	0	0,00103786247467591		0,00189485364475843	0,00116014117173604	0,0019761680545758		0,000304296524683861	0	0,00157041212664523		0,000548043997693243	0,0015438452984062		0,000997759976199354	0,000773672411295055	0,00020700458232021	0,000119433697786353	0,000518277920365914
H	1	1	1	1		1	1	1		1	1	1		1	1		1	1	1	1	1

Totals	9,02513906789118	9,0205514520292	9,03836251822851	9,00858405303289		9,03555417007396	9,00403975617186	9,02724822530365		9,02672522826367	9,02244304325485	9,02440581173824		9,00944940451377	9,01627722466249		8,83521901669077	8,79497482860701	8,76896094392437	8,78809211998334	8,77794835754058

Sum Si =	2,97668421248366	2,97899799016602	2,95872034778862	2,99795691619807		2,9778077429406	3,01440695218701	2,98980513579696		2,98151891940622	2,97398861618955	2,98765733286582		3,00661414170573	2,98467319910432		2,87617496909156	2,87426138339953	2,87849945159646	2,89617759574755	2,88851450739135
Sum Al =	5,21616911935296	5,19720383349609	5,16773076405142	5,22082674635657		5,44147766997009	5,38443899486112	5,33458952917606		5,38745111005191	5,38255672237446	5,32315040950363		5,3537297781631	5,3203969064798		4,7350265243295	4,73910645848501	4,71300711414682	4,74938869696524	4,74988451543383
Sum Mg =	5,99259286237543	5,99436142521462	5,98174419632067	6,01158193401468		5,97598605144865	6,01028050380621	5,97629208076168		5,99224008723415	6,00788014824301	5,97845882976051		5,99621044773815	6,00437777088164		7,06851417513416	7,06197792682989	7,03063572837492	7,04440545605809	7,06509914385851
Sum Ca =	8,02172571765614	8,01956991058112	8,03203746421443	8,00332951587657		8,03142631005223	8,00287961500012	8,02223721785775		8,02642093173899	8,02244304325485	8,017646207621		8,00750268343398	8,01448639579031		7,82849758742202	7,78565777454301	7,76846929525823	7,78346504038155	7,77029636106196
Sum K =	8,02513906789117	8,0205514520292	8,03836251822851	8,00858405303288		8,03555417007397	8,00403975617186	8,02724822530365		8,02672522826367	8,02244304325485	8,02440581173824		8,00944940451377	8,01627722466249		7,83521901669077	7,79497482860701	7,76896094392437	7,78809211998334	7,77794835754058

The "Sum" values are summations of the column of "Atom Units"
down to the element listed. For example, "Sum Mg" would be the
sum of the "Atom Units" for Si, Ti, Al, Fe+3, Fe+2, Mn, and Mg.
The choice of "Sums" is based on cation sizes and site occupancies.

## Fro12-2
No.	270	271	272
SiO2	37,921662	37,97562	37,631268
TiO2	0,1374	0,1147	0,1707
Al2O3	27,926376	27,651486	27,551832

FeO	5,648122	5,445819	5,879109
MnO	0,025	0,0403	0,0462
MgO	0,2125	0,186	0,2455
CaO	24,3251	24,4078	24,1021
Na2O	0,0168	0,0446	0,0012
K2O	0	0	0

Cr2O3	0,0171	0,062	0,0504
Total	96,23006	95,928325	95,678309
Comment	Fro12-2-2e1	Fro12-2-2e2	Fro12-2-2e3
	epidot
	Epi_Fro_k

Si	2,9827134530408	2,99784124759174	2,98031294180897
Ti	0,00813032312885382	0,00681183436690995	0,0101705266270149
Al	2,58877018381275	2,57262792875167	2,57168780190379
Fe+3	0,371532296693202	0,359530131730853	0,389397233611845
Fe+2
Mn	0,00166552132777164	0,00269460321515559	0,00309913868862891
Mg	0,0249168875208208	0,0218890739922922	0,0289851265037332
Ca	2,04999532219845	2,06445993768748	2,04522911307883
Na	0,00256199170944055	0,00682626092796718	0,000184263166770369
K	0	0	0
H	1	1	1

Totals	9,03028597943209	9,03268101826407	9,02906614538958

Sum Si =	2,9827134530408	2,99784124759174	2,98031294180897
Sum Al =	5,5796139599824	5,57728101071032	5,56217127033978
Sum Mg =	5,9777286655242	5,96139481964863	5,98365276914398
Sum Ca =	8,02772398772265	8,0258547573361	8,02888188222281
Sum K =	8,03028597943209	8,03268101826407	8,02906614538958

The "Sum" values are summations of the column of "Atom Units"
down to the element listed. For example, "Sum Mg" would be the
sum of the "Atom Units" for Si, Ti, Al, Fe+3, Fe+2, Mn, and Mg.
The choice of "Sums" is based on cation sizes and site occupancies.

## Fro12-4
No.	183	184	185	186	187	188	189	190		213	214	215
SiO2	45,3199	38,9503	42,7807	55,5808	38,8123	38,9495	38,7725	38,4951		38,5724	38,6587	38,6291
TiO2	0,1461	0,2241	0,095	0,0443	0,1244	0,0554	0,1191	0,0836		0,1095	0,118	0,1523
Al2O3	20,1171	27,9088	24,3804	8,97	27,4686	28,155	27,6351	27,1595		27,6887	27,756	26,1371

FeO	5,8953	5,1841	4,7003	5,7207	4,9831	4,8089	5,2023	6,123		4,9822	4,9476	7,0129
MnO	0,0561	0,0368	0,0413	0,0143	0	0,0155	0,0109	0,0252		0,0142	0,0256	0
MgO	3,3464	0,202	1,9693	8,4431	0,3718	0,2098	0,2707	0,1742		0,2179	0,3117	0,0935
CaO	19,1818	23,9075	21,7162	13,677	23,2923	23,7765	23,5905	23,7145		23,6313	23,7261	23,5292
Na2O	2,8047	0,0179	1,934	7,035	0,0546	0,035	0,0172	0,047		0,0132	0,0314	0
K2O	0	0,013	0	0	0,0098	0,0007	0,0058	0,0095		0,0014	0	0

Cr2O3	0,0404	0,011	0,0694	0,0645	0,0478	0,057	0,0467	0,0417		0	0,013	0
Total	96,9078	96,4555	97,6866	99,5497	95,1647	96,0633	95,6708	95,8733		95,2308	95,5881	95,5541
Comment	Fro12-4-e1-1	Fro12-4-e1-2	Fro12-4-e1-3	Fro12-4-e1-4	Fro12-4-e1-5	Fro12-4-e1-6	Fro12-4-e1-7	Fro12-4-e1-8		Fro12-4-e2-1	Fro12-4-e2-2	Fro12-4-e2-3
	Epidot									Epidot
	Epi_Fro_l									Epi_Fro_m

Si	3,49417151050194	3,04197539161822	3,28445174355719		3,06683834288269	3,05008637438076	3,05171435102936	3,03488078947441		3,04815023352701	3,04479163260089	3,05917393524373
Ti	0,00847427191321211	0,0131669034081664	0,00548700691981982		0,00739501039352161	0,00326375026106233	0,0070522669037306	0,00495837495798131		0,00650984621538642	0,00699180395887766	0,00907374118387804
Al	1,8279966568131	2,56886214966037	2,20602572477669		2,55807207503061	2,59848688834496	2,5635149982321	2,52355457745325		2,57879618531635	2,57645141656476	2,43950508005609
Fe+3	0,380127701063786	0,338599718782561	0,301792824875321		0,329298263548948	0,31493746727952	0,342439458454303	0,403709321421708		0,329267750784328	0,325891659607313	0,464467745133605
Fe+2
Mn	0,00366356715214874	0,00243432594500348	0,00268566024402513		0	0,00102808250571681	0,000726662239542515	0,00168276218859544		0,000950460494825891	0,00170779727720693	0
Mg	0,384630584042586	0,0235183552496029	0,225391517302879		0,0437967190615568	0,0244921224675458	0,0317628174380121	0,0204736381073988		0,0256701037482511	0,0365980394865925	0,011038546174503
Ca	1,58459652678166	2,00056708702927	1,7863760907435		1,97200469930369	1,9949510410128	1,98944202113062	2,0031995893654		2,00088157783445	2,00221519994608	1,99650686318573
Na	0,419262440755964	0,00271045492103632	0,287882812555088		0,00836485497314208	0,00531401240437042	0,00262477928889069	0,00718419828900387		0,00202245052289026	0,004794951824952	0
K	0	0,00129522319689637	0		0,000987879452843719	6,99301827700697E-05	0,000582377303193456	0,000955468033756826		0,000141138050433124	0	0
H	1	1	1		1	1	1	1		1	1	1

Totals	9,10292325902439	8,99312960981112	9,10009338097452		8,986757844647	8,99262966883951	8,98985973201975	9,00059871929151		8,99238974649393	8,99944250126667	8,97976591097754

Sum Si =	3,49417151050194	3,04197539161822	3,28445174355719		3,06683834288269	3,05008637438076	3,05171435102936	3,03488078947441		3,04815023352701	3,04479163260089	3,05917393524373
Sum Al =	5,33064243922825	5,62400444468675	5,49596447525371		5,63230542830682	5,65183701298678	5,62228161616519	5,56339374188565		5,63345626505875	5,62823485312453	5,5077527564837
Sum Mg =	6,09906429148677	5,98855684466392	6,02583447767593		6,00540041091732	5,99229468523957	5,99721055429705	5,98925946360335		5,98934458008615	5,99243234949564	5,98325904779181
Sum Ca =	7,68366081826843	7,98912393169319	7,81221056841943		7,97740511022102	7,98724572625237	7,98665257542767	7,99245905296875		7,9902261579206	7,99464754944172	7,97976591097754
Sum K =	8,10292325902439	7,99312960981112	8,10009338097452		7,986757844647	7,99262966883951	7,98985973201975	8,00059871929151		7,99238974649393	7,99944250126667	7,97976591097754

The "Sum" values are summations of the column of "Atom Units"
down to the element listed. For example, "Sum Mg" would be the
sum of the "Atom Units" for Si, Ti, Al, Fe+3, Fe+2, Mn, and Mg.
The choice of "Sums" is based on cation sizes and site occupancies.

## Fro12-11
No.	335	336	337	338	339	340		349	350	351	352	353		392	393	394
SiO2	37,5669	37,6214	37,7877	37,708	38,3743	38,2325		38,3046	38,078	38,03	38,1695	38,0759		37,7025	38,3729	37,6201
TiO2	0,1062	0,1496	0,1233	0,9427	0,0977	0,1553		0,0944	0,0969	0,0734	0,0621	0,0781		0,1294	0,0928	0,1414
Al2O3	25,6889	25,336	25,5664	28,2819	27,8172	27,4482		28,9119	27,342	27,1471	27,0357	27,3068		24,8243	21,6468	23,5738

FeO	9,7732	10,1237	9,5904	5,9678	7,1174	7,3523		5,1171	7,0086	7,4048	7,8303	6,918		10,3141	27,7747	11,9597
MnO	0,0522	0,0393	0,0862	0,0212	0,0624	0,0618		0,0566	0,0224	0,0665	0,0547	0,0277		0,0838	0,6907	0,1594
MgO	0,1218	0,133	0,1163	0,2315	0,2366	0,2226		0,188	0,1891	0,1487	0,1393	0,2005		0,0749	2,8425	0,038
CaO	23,0758	22,9787	23,1606	23,5343	23,5475	23,3108		23,7182	23,4066	23,3494	23,3296	23,6119		23,2514	10,3362	22,7901
Na2O	0	0	0	0,0162	0,0333	0,0477		0	0	0,0027	0,0079	0,0189		0	0	0,0227
K2O	0	0,0105	0	0	0	0,0176		0,0156	0	0	0	0		0,0058	0	0,0194

Cr2O3	0,0579	0,0605	0,056	0,0962	0,1336	0,084		0,0394	0,0596	0,0564	0,0468	0,0531		0,0716	0,0409	0,0772
Total	96,4429	96,4527	96,4869	96,7998	97,42	96,9328		96,4458	96,2032	96,279	96,6759	96,2909		96,4578	101,7975	96,4018
Comment	Fro12-11-eig1	Fro12-11-eig2	Fro12-11-eig3	Fro12-11-eig1	Fro12-11-eig2	Fro12-11-eig3		Fro12-11-e1-1	Fro12-11-e1-2	Fro12-11-e1-3	Fro12-11-e1-4	Fro12-11-e1-5		Fro12-11-eig1	Fro12-11-eig2	Fro12-11-eig3
	epi in grt							epidot						epi in grt
	Epi_Fro_n							Epi_Fro_o						Epi_Fro_p

Si	2,97360023925466	2,97982855464181	2,98856235784182	2,94752602613062	2,98551271518874	2,98944765098401		2,99191868180108	2,99712575814378	2,99448724936535	2,99493210461263	2,99599068730541		2,99181971133622	2,8913794611052	2,99951752922473
Ti	0,00632409877675365	0,00891425024885165	0,00733621150146735	0,0554363414200135	0,00571833936919646	0,00913537995221496		0,00554712243866484	0,00573788073944393	0,0043479957040025	0,00366571768017995	0,00462315249631795		0,00772496375642076	0,00526047970771266	0,00848159970455947
Al	2,39650025345515	2,36509789693306	2,38306665321643	2,60547841331133	2,55062503821418	2,52945450163079		2,66152306385287	2,53638900826945	2,51926778023304	2,50013163798528	2,53230398187015		2,32165149739709	1,92233432749447	2,2152145750714
Fe+3	0,646967319885096	0,67060058038901	0,634332433880778	0,390127660594466	0,463092946287179	0,480783780771496		0,334265143380398	0,461349914203222	0,48761584438644	0,513827382934719	0,455238697880172		0,684486585941876	1,75024231652052	0,797480509686296
Fe+2
Mn	0,00349972360631814	0,00263654321855986	0,00577437718456526	0,00140360863307994	0,00411196176862792	0,00409291523436257		0,00374456440682306	0,00149336123847855	0,00443510399575395	0,00363533013383636	0,00184610360461859		0,0056324235914005	0,0440814574999586	0,0107647957855359
Mg	0,0143725953935898	0,015704302528034	0,0137120461182706	0,0269765143020465	0,0274412497418427	0,0259474152943868		0,0218910902062346	0,0221887610228053	0,0174549174239049	0,0162941726647861	0,0235188101169973		0,00886049072973444	0,31929464173456	0,00451674676913821
Ca	1,9570776449269	1,95009534484253	1,96261780736478	1,9710584408356	1,96289618074836	1,95294269285063		1,98497319556832	1,97398221626326	1,96990795332155	1,96133540785562	1,99065171539934		1,97691703509918	0,834479053117161	1,94693635693527
Na	0	0	0	0,00245518053862678	0,00502304374650295	0,0072313753231507		0	0	0,000412196381721994	0,00120182676031196	0,0028833433001916		0	0	0,00350914718353836
K	0	0,00106096729287289	0	0	0	0,00175560696633502		0,00155446097847635	0	0	0	0		0,000587150771939003	0	0,00197328384633436
H	1	1	1	1	1	1		1	1	1	1	1		1	1	1

Totals	8,99834187529847	8,99393844009474	8,99540188710811	9,00046218576578	9,00442147506463	9,00079131900738		9,00541732263286	8,99826689988044	8,99792904081177	8,99502358062735	9,0070564919732		8,99767985862385	8,76707173717959	8,9883945442068

Sum Si =	2,97360023925466	2,97982855464181	2,98856235784182	2,94752602613062	2,98551271518874	2,98944765098401		2,99191868180108	2,99712575814378	2,99448724936535	2,99493210461263	2,99599068730541		2,99181971133622	2,8913794611052	2,99951752922473
Sum Al =	5,37642459148656	5,35384070182373	5,37896522255972	5,60844078086196	5,54185609277212	5,52803753256702		5,65898886809261	5,53925264715268	5,51810302530239	5,49872946027809	5,53291782167188		5,32119617248972	4,81897426830739	5,22321370400069
Sum Mg =	6,04126423037156	6,04278212795933	6,03278407974333	6,02694856439156	6,03650225056977	6,03886164386726		6,01888966608607	6,02428468361718	6,02760889110849	6,03248634601143	6,01352143327367		6,02017567275274	6,93259268406243	6,03597575624166
Sum Ca =	7,99834187529847	7,99287747280186	7,99540188710811	7,99800700522716	7,99939843131813	7,99180433671789		8,00386286165439	7,99826689988044	7,99751684443004	7,99382175386704	8,00417314867301		7,99709270785191	7,76707173717959	7,98291211317693
Sum K =	7,99834187529847	7,99393844009474	7,99540188710811	8,00046218576578	8,00442147506463	8,00079131900738		8,00541732263286	7,99826689988044	7,99792904081177	7,99502358062735	8,0070564919732		7,99767985862385	7,76707173717959	7,9883945442068

The "Sum" values are summations of the column of "Atom Units"
down to the element listed. For example, "Sum Mg" would be the
sum of the "Atom Units" for Si, Ti, Al, Fe+3, Fe+2, Mn, and Mg.
The choice of "Sums" is based on cation sizes and site occupancies.

## Fro12-13a
No.	32	33		34		35	36		135	136		448	449
SiO2	37,3016	37,8569		38,2228		38,1087	38,113		37,1294	37,1085		38,1166	38,2505
TiO2	0,0565	0,1033		0,0873		0,0654	0,1018		0,0531	0,0147		0,131	0,1212
Al2O3	25,0911	25,2963		26,6925		26,0781	26,4227		22,7306	23,0948		22,9879	22,4532

FeO	7,2943	7,7766		6,1382		7,1297	7,215		10,0448	10,0481		11,0273	11,4114
MnO	0,0084	0,0848		0,053		0,1531	0,2866		0,112	0,0525		0,2795	0,1522
MgO	0,1258	0,1683		0,1272		0,1561	0,1279		0,0736	0,0568		0,0299	0,0018
CaO	23,843	23,9606		24,5652		24,1042	23,77		22,9084	23,3872		24,2543	24,4497
Na2O	0,0196	0,0249		0		0,0291	0		0	0,0042		0	0
K2O	0	0		0,0065		0,001	0		0,0076	0,0097		0,0188	0,0407

Cr2O3	0,0725	0,0986		0,0342		0,0338	0,0319		0,0278	0		0,001	0,0355
Total	93,8128	95,3703		95,9269		95,8592	96,0689		93,0873	93,7765		96,8463	96,9162
Comment	Fro12-13A-E1-1	Fro12-13A-E1-2		Fro12-13A-E2		Fro12-13A-Eig	Fro12-13A-Eig		Fro12-13A-e3-1	Fro12-13A-e3-2		Fro12-13a-ec	Fro12-13a-ec
	Epi_Fro_q			Epi_Fro_r		Epi_Fro_s						Epi_Fro_t

Si	3,02858466799125	3,02633581312376		3,02348290301886		3,02296794123407	3,01443896404445					3,03121602513206	3,04451327916385
Ti	0,00345110052849681	0,00621254138070048		0,00519512697229629		0,00390286976443219	0,0060572854668573					0,00783738051617769	0,00725738695243908
Al	2,40096985266195	2,38332802260323		2,48845056404113		2,43803592497744	2,46300504056357					2,15455100535075	2,10626857303588
Fe+3	0,495295307043025	0,519912385715743		0,406063905437858		0,472986774143588	0,477241309361155					0,733398904124484	0,759605355841605
Fe+2
Mn	0,000577667007879727	0,00574187774465584		0,00355096922485501		0,0102865707604875	0,0191997496395112					0,0188265423484854	0,0102608048597438
Mg	0,0152266227234798	0,0200570414784774		0,0149997084499924		0,0184596302543402	0,015080460090781					0,00354474182206091	0,000213581655535566
Ca	2,07418372968181	2,05231407754148		2,08199359519853		2,04868975372759	2,01435776636001					2,06664339482997	2,08510704908266
Na	0,00308540797975389	0,00385936349604987		0		0,0044755525911034	0					0	0
K	0	0		0,000655925851665779		0,000101196566975432	0					0,00190729098030368	0,00413267770652577
H	1	1		1		1	1					1	1

Totals	9,02137435561764	9,01776112308409		9,02439269819518		9,01990621402003	9,00938057552633					9,01792528510429	9,01735870829823

Sum Si =	3,02858466799125	3,02633581312376		3,02348290301886		3,02296794123407	3,01443896404445					3,03121602513206	3,04451327916385
Sum Al =	5,4330056211817	5,41587637710768		5,51712859403228		5,46490673597594	5,48350129007488					5,19360441099899	5,15803923915217
Sum Mg =	5,94410521795608	5,96158768204656		5,94174317714499		5,96663971113436	5,99502280916632					5,94937459929402	5,92811898150905
Sum Ca =	8,01828894763789	8,01390175958803		8,02373677234352		8,01532946486195	8,00938057552633					8,01601799412399	8,01322603059171
Sum K =	8,02137435561764	8,01776112308408		8,02439269819518		8,01990621402002	8,00938057552633					8,01792528510429	8,01735870829823

The "Sum" values are summations of the column of "Atom Units"
down to the element listed. For example, "Sum Mg" would be the
sum of the "Atom Units" for Si, Ti, Al, Fe+3, Fe+2, Mn, and Mg.
The choice of "Sums" is based on cation sizes and site occupancies.

## Fro12-14
No.	132	133	134	135	136	137	138		160	161	162	163	164
SiO2	37,619	37,4829	37,6725	37,3842	37,4349	37,8203	37,8065		37,7037	38,4321	37,5737	37,3926	37,5218
TiO2	0,0828	0,0954	0,0498	0,0636	0,021	0,0805	0,0753		0,1288	0,048	0,1057	0,0588	0,0977
Al2O3	22,8061	23,0347	23,655	23,3137	23,0833	24,265	22,9773		23,432	22,0465	23,1594	23,074	23,4482

FeO	11,3582	11,4932	10,709	11,1037	11,637	9,6075	11,6752		11,1752	11,535	11,8814	11,2103	10,9707
MnO	0,1052	0,142	0,0985	0,2	0,1159	0,1488	0,0917		0,1816	0,1224	0,0791	0,0792	0,1439
MgO	0,0314	0,0344	0,0298	0,021	0,0481	0	0,0361		0,0383	0	0,0259	0,0204	0,0274
CaO	22,944	22,7303	23,0358	23,0775	23,0224	23,5128	23,0882		22,9461	22,6481	23,0055	22,8275	23,19
Na2O	0	0,0015	0,0042	0	0,0082	0	0		0	0,0328	0	0	0,0035
K2O	0	0,0169	0	0	0,0008	0	0		0,0055	0	0	0	0,0053

Cr2O3	0,032	0,0424	0,1478	0,0757	0,0125	0,0509	0		0,0402	0,0092	0,0885	0,0511	0,0201
Total	94,9787	95,0737	95,4024	95,2394	95,3841	95,4858	95,7503		95,6514	94,8741	95,9192	94,7139	95,4286
Comment	Fro1214-e1-1	Fro1214-e1-2	Fro1214-e1-3	Fro1214-e1-4	Fro1214-e1-5	Fro1214-e1-6	Fro1214-e1-7		Fro1214-e2-1	Fro1214-e2-2	Fro1214-e2-3	Fro1214-e2-4	Fro1214-e2-5
	Epidot								Epidot
	Epi_Fro_u								Epi_Fro_v

Si	3,04069001932294	3,02696566491403	3,02860218096907	3,01610548126418	3,01596036639885	3,029891809277	3,03204140252868		3,02414259829439	3,10369673774566	3,01247717343618	3,02952275261616	3,01772579306359
Ti	0,00503491498903249	0,00579588271851804	0,00301192418376466	0,0038602235308664	0,00127281460812094	0,00485171113531935	0,00454318616791978		0,00777196902747401	0,00291624028477477	0,00637546245041917	0,00358395695097871	0,0059113623063253
Al	2,17255446555271	2,19235872841047	2,24127676285561	2,2167891391999	2,19180339584333	2,29106385728859	2,17181283336184		2,21504421704291	2,09835789648747	2,18837554001955	2,20326223208813	2,22259517525392
Fe+3	0,767790522060898	0,776217818372491	0,720004218600254	0,749194339131505	0,784076288263845	0,643696100251768	0,783071315587265		0,749621323983758	0,779060340037785	0,796665025674518	0,759581052653747	0,737902162502921
Fe+2
Mn	0,00720222461089683	0,00971289456771013	0,00670718120116085	0,0136670395068498	0,0079089423223588	0,0100969708518673	0,00622908144030639		0,0123373009385417	0,00837245074909772	0,00537158317041929	0,00543500259813556	0,00980263708205814
Mg	0,00378360017734234	0,00414136434699594	0,00357145136642458	0,00252573868740641	0,00577703124441648	0	0,00431605075140211		0,00457960220506171	0	0,00309563859541845	0,00246393592340899	0,00328516631269221
Ca	1,98704682516741	1,96676985811966	1,98424435830317	1,99490059471855	1,98734658859182	2,01827605201297	1,98395946699143		1,97197426151433	1,95970636694302	1,97626665791987	1,98162271523137	1,99834710180037
Na	0	0,000234860422493053	0,000654653279579087	0	0,00128087595604338	0	0		0	0,00513574291826623	0	0	0,00054576844633344
K	0	0,00174107462966777	0	0	8,22233773891417E-05	0	0		0,000562778316686067	0	0	0	0,000543786413245001
H	1	1	1	1	1	1	1		1	1	1	1	1

Totals	8,98410257188123	8,98393814650204	8,98807273075903	8,99704255603925	8,99550852660616	8,99787650081751	8,98597333682885		8,98603405132315	8,95724577516607	8,98862708126637	8,98547164806193	8,99665895318145

Sum Si =	3,04069001932294	3,02696566491403	3,02860218096907	3,01610548126418	3,01596036639885	3,029891809277	3,03204140252868		3,02414259829439	3,10369673774566	3,01247717343618	3,02952275261616	3,01772579306359
Sum Al =	5,21827939986468	5,22512027604303	5,27289086800844	5,23675484399494	5,20903657685029	5,3258073777009	5,20839742205844		5,24695878436477	5,20497087451791	5,20722817590615	5,23636894165527	5,24623233062384
Sum Mg =	5,99705574671381	6,01519235333022	6,00317371917628	6,0021419613207	6,00679883868091	5,97960044880454	6,00201386983741		6,01349701149213	5,99240366530479	6,0123604233465	6,00384893283056	5,99722229652151
Sum Ca =	7,98410257188123	7,98196221144988	7,98741807747945	7,99704255603925	7,99414542727273	7,99787650081751	7,98597333682885		7,98547127300646	7,95211003224781	7,98862708126637	7,98547164806193	7,99556939832188
Sum K =	7,98410257188123	7,98393814650204	7,98807273075903	7,99704255603925	7,99550852660616	7,99787650081751	7,98597333682885		7,98603405132315	7,95724577516607	7,98862708126637	7,98547164806193	7,99665895318145

The "Sum" values are summations of the column of "Atom Units"
down to the element listed. For example, "Sum Mg" would be the
sum of the "Atom Units" for Si, Ti, Al, Fe+3, Fe+2, Mn, and Mg.
The choice of "Sums" is based on cation sizes and site occupancies.

## Fro1312b1
No.	282	283	284	285	286	287	288
SiO2	38,2509	37,6033	37,8255	37,5334	37,928	37,4099	38,1052
TiO2	0,0324	0,0774	0,0813	0,0773	0,0926	0,0261	0,1019
Al2O3	25,804	22,4817	23,0227	22,575	23,8999	22,4459	24,878

FeO	7,3541	11,5722	10,9258	11,752	10,7567	11,8468	9,1841
MnO	0,0095	0,2804	0,3107	0,3673	0,2094	0,2679	0,1402
MgO	0,2035	0,0392	0,0547	0,2323	0,0668	0,0166	0,1584
CaO	23,3575	23,0399	23,0133	22,6449	22,8617	23,0439	23,2026
Na2O	0,0257	0	0,0048	0	0	0	0,0296
K2O	0	0	0,0049	0	0	0	0,0006

Cr2O3	0,0934	0,0904	0,0942	0,0502	0,0285	0,0777	0,063
Total	95,131	95,1845	95,3379	95,2324	95,8436	95,1348	95,8636
Comment	Fro1312b1-e1-1	Fro1312b1-e1-2	Fro1312b1-e1-3	Fro1312b1-e1-4	Fro1312b1-e1-5	Fro1312b1-e1-6	Fro1312b1-e1-7
	Epidot
	Epi_Fro_w

Si	3,05018361205029	3,04102922971238	3,0467022153104	3,03167336668296	3,02914142199778	3,02975580684438	3,03172882376906
Ti	0,00194368659351413	0,00470904129904934	0,00492643526145343	0,00469721997255109	0,00556374859703458	0,00159022468309294	0,00609926067504539
Al	2,42508019806652	2,14278466705158	2,18552778507985	2,14905241085173	2,24962659797287	2,14246062897699	2,3327936136744
Fe+3	0,490435828297395	0,782670381360682	0,735981521421355	0,793861274981069	0,718467284424362	0,802399166994268	0,611098256201509
Fe+2
Mn	0,000641643723354769	0,019206961417073	0,0211969123405948	0,0251287826138949	0,0141651867495893	0,0183772199184887	0,009448005570529
Mg	0,0241913121945219	0,00472597466671997	0,00656815426587602	0,0279720566024025	0,00795328888034925	0,00200419444726054	0,0187876288409245
Ca	1,99565170985851	1,99640794927496	1,98608712239257	1,95978745872347	1,95633035958458	1,99963682862242	1,97795690965152
Na	0,00397339478024548	0	0,000749602172412978	0	0	0	0,00456606496950841
K	0	0	0,000503498038477221	0	0	0	6,08995003973518E-05
H	1	1	1	1	1	1	1

Totals	8,99210138556436	8,99153420478244	8,98824324628299	8,99217257042808	8,98124788820657	8,9962240704869	8,9925394628529

Sum Si =	3,05018361205029	3,04102922971238	3,0467022153104	3,03167336668296	3,02914142199778	3,02975580684438	3,03172882376906
Sum Al =	5,47720749671033	5,18852293806301	5,23715643565171	5,18542299750725	5,28433176856768	5,17380666050446	5,3706216981185
Sum Mg =	5,9924762809256	5,99512625550748	6,00090302367953	6,03238511170462	6,02491752862199	5,99658724186448	6,00995558873147
Sum Ca =	7,98812799078411	7,99153420478244	7,9869901460721	7,99217257042808	7,98124788820657	7,9962240704869	7,98791249838299
Sum K =	7,99210138556436	7,99153420478244	7,98824324628299	7,99217257042808	7,98124788820657	7,9962240704869	7,9925394628529

The "Sum" values are summations of the column of "Atom Units"
down to the element listed. For example, "Sum Mg" would be the
sum of the "Atom Units" for Si, Ti, Al, Fe+3, Fe+2, Mn, and Mg.
The choice of "Sums" is based on cation sizes and site occupancies.

## Rane10-3
No.	227	228	229		230	231	232	233		286	287	288	289
SiO2	38,0982	39,1927	38,8499		39,1763	39,4079	39,3794	56,4913		39,2182	38,6871	38,5944	38,8432
TiO2	0,1416	0,0217	0,0402		0,0735	0,0246	0,0724	0		0,0338	0,0408	0,0185	0,029
Al2O3	26,6357	30,7944	30,7047		30,8574	30,8241	30,738	12,2724		30,3574	30,5081	30,5454	30,4828

FeO	6,6638	1,6347	1,8046		1,8203	1,6612	1,8623	6,3649		2,018	1,8206	1,6526	1,5925
MnO	0,1106	0,002	0		0	0	0,0077	0,0395		0	0	0	0,0057
MgO	0,0675	0,0222	0,0283		0,0231	0,0313	0,0777	11,9779		0,0271	0,0153	0,0081	0,002
CaO	23,5929	24,4761	24,524		24,3811	24,3376	24,0959	2,3388		24,1196	24,1459	24,1267	24,102
Na2O	0	0,0285	0,0194		0,0284	0,0092	0,0237	6,2603		0,0002	0,0155	0,0396	0
K2O	0,0025	0,0006	0		0,0027	0	0,0066	0,0351		0	0	0	0,0078

Cr2O3	0,056	0,0855	0,0444		0,0257	0,0165	0,0444	0,0177		0,0674	0,0778	0,0201	0,0556
Total	95,3688	96,2584	96,0155		96,3885	96,3124	96,3081	95,7979		95,8417	95,3111	95,0054	95,1206
Comment	Rane10-3-e1-1	Rane10-3-e1-2	Rane10-3-e1-3		Rane10-3-e2-1	Rane10-3-e2-2	Rane10-3-e2-3	Rane10-3-e2-4		Rane10-3-e3-1	Rane10-3-e3-2	Rane10-3-e3-3	Rane10-3-e3-4
	epidot				epidot					epidot
	Epi_Rane_a				Epi_Rane_b					Epi_Rane_c

Si	3,02690298608427	3,0392015597748	3,02300271822349		3,03250345453556	3,04898737989667	3,04772607892707	4,17464753996429		3,05304838602404	3,03071910010451	3,03051672492703	3,04501866135372
Ti	0,00846358190619818	0,00126593368968545	0,00235326908303481		0,0042801809551798	0,00143187248940713	0,00421543411893998	0		0,00197951881585615	0,00240456530593779	0,00109285117497664	0,00171029040430941
Al	2,49409450823092	2,81436754418619	2,81584171055651		2,81508792984036	2,81071936705869	2,80373646222146	1,06886410904301		2,78525748653209	2,81675723209331	2,82678615187416	2,81633661275731
Fe+3	0,442776264359581	0,10601338850713	0,117435099127739		0,11783903840454	0,107488645447369	0,120538230849844	0,39336721721071		0,131381896142243	0,119278558392504	0,108524669815512	0,104405344764322
Fe+2
Mn	0,00744278015735524	0,0001313621765122	0		0	0	0,000504758430568947	0,00247241494873393		0	0	0	0,00037847381068791
Mg	0,00799481658237939	0,00256636238932189	0,0032828100571071		0,00266563421839044	0,00361016755774043	0,00896475742450311	1,31956143855266		0,00314503880577744	0,00178682338654998	0,000948174120896782	0,000233730635841014
Ca	2,00839641311537	2,03362374804492	2,04462659546512		2,02211219807021	2,01754926864444	1,99813144454519	0,185184825355124		2,01182498399114	2,02673502721096	2,02985203441533	2,02442692761967
Na	0	0,00428492720735262	0,00292681067673601		0,00426226547153966	0,00138008053317654	0,0035563086881572	0,896969465824842		3,01870235962089E-05	0,00235426570576437	0,00602881345050367	0
K	0,000253390556441194	5,93556332450161E-05	0		0,000266623253597796	0	0,000651639113385514	0,00330903784382992		0	0	0	0,000780056270607059
H	1	1	1		1	1	1	1		1	1	1	1

Totals	8,99632474099251	9,00151418160916	9,00946901318973		8,99901732474938	8,99116678162749	8,98802511431911	9,04437604874319		8,98666749733474	9,00003557219953	9,00374941977841	8,99329009761646

Sum Si =	3,02690298608427	3,0392015597748	3,02300271822349		3,03250345453556	3,04898737989667	3,04772607892707	4,17464753996429		3,05304838602404	3,03071910010451	3,03051672492703	3,04501866135372
Sum Al =	5,52946107622138	5,85483503765067	5,84119769786303		5,8518715653311	5,86113861944476	5,85567797526746	5,24351164900729		5,84028539137198	5,84988089750375	5,85839572797617	5,86306556451533
Sum Mg =	5,9876749373207	5,96354615072364	5,96191560704787		5,97237623795403	5,97223743244987	5,98568572197238	6,9589127197194		5,97481232632	5,97094627928281	5,96786857191257	5,96808311372618
Sum Ca =	7,99607135043607	7,99716989876856	8,00654220251299		7,99448843602424	7,98978670109431	7,98381716651757	7,14409754507452		7,98663731031114	7,99768130649377	7,9977206063279	7,99251004134586
Sum K =	7,99632474099251	8,00151418160916	8,00946901318973		7,99901732474938	7,99116678162749	7,98802511431911	8,04437604874319		7,98666749733474	8,00003557219953	8,00374941977841	7,99329009761646

The "Sum" values are summations of the column of "Atom Units"
down to the element listed. For example, "Sum Mg" would be the
sum of the "Atom Units" for Si, Ti, Al, Fe+3, Fe+2, Mn, and Mg.
The choice of "Sums" is based on cation sizes and site occupancies.

## Rane10-4
No.	220	221	222	223	224	225	226		250	251	252	253	254
SiO2	37,5323	37,1305	37,4265	37,3681	37,903	37,8351	37,5571		39,562	38,1751	38,3444	38,2349	49,9402
TiO2	0,1142	0,0103	0,0959	0,1218	0,0444	0,0715	0,11		0,0929	0,0909	0,2198	0,041	0,0346
Al2O3	24,2307	20,9083	22,628	20,8517	22,9657	25,0602	23,6295		26,119	27,36	27,0834	26,6603	14,9371

FeO	9,6708	13,6126	11,7777	13,7712	11,0347	9,1398	10,5277		6,8259	5,8387	7,0642	6,9273	5,4525
MnO	0,0121	0,1774	0,141	0,1374	0	0,0525	0,0894		0,1171	0,0101	0,032	0,0237	0
MgO	0,0983	0,0274	0,0461	0,0202	0,0316	0,1291	0,092		0,1101	0,152	0,1975	0,1586	6,1865
CaO	23,2929	23,1208	23,0709	23,2608	23,1922	23,2159	22,7642		22,8776	23,5846	23,3938	23,5636	17,5418
Na2O	0,011	0,0188	0	0,0063	0,0334	0,0401	0,0173		0,6125	0,035	0,0034	0	4,3215
K2O	0,003	0,0194	0,0034	0	0,007	0,0155	0		0,0076	0	0,0145	0,0106	0,0163

Cr2O3	0,058	0,2293	0,1466	0,1936	0,1646	0,1344	0,0861		0,1361	0,1032	0,0078	0,1033	0,1106
Total	95,0233	95,2548	95,3361	95,7311	95,3766	95,6941	94,8733		96,4608	95,3496	96,3608	95,7233	98,5411
Comment	Rane10-4-e1-1	Rane10-4-e1-2	Rane10-4-e1-3	Rane10-4-e1-4	Rane10-4-e1-5	Rane10-4-e1-6	Rane10-4-e1-7		Rane10-4-e3-1	Rane10-4-e3-2	Rane10-4-e3-3	Rane10-4-e3-4	Rane10-4-e3-5
	Epidot								Epidot
	Epi_Rane_d								Epi_Rane_e

Si	3,02034636697948	3,02739440112906	3,02441711170942	3,0305032566384	3,05179473329181	3,01798892958187	3,03113906935441		3,10289310998261	3,02556668049903	3,0114613340626	3,02752550874242	3,77427404837651
Ti	0,00691376443610545	0,000631789398699716	0,00583012655480827	0,00743118255731627	0,00268943843703905	0,00429067580807403	0,00667887631065604		0,00548152241112887	0,00541985081271996	0,0129867337431634	0,00244235400542245	0,00196723460823009
Al	2,2981177560916	2,00914682630984	2,1550799590996	1,99301218260343	2,17929573010852	2,35592811946789	2,24762104986111		2,41434799978562	2,55562651498457	2,506878442723	2,48798427611867	1,33046725096498
Fe+3	0,650852093071001	0,928212948153806	0,795960089904116	0,934015014000395	0,74303726896531	0,609716266934655	0,710584362233489		0,447730655790762	0,387000066717139	0,463987910145945	0,458733209558447	0,344625303142351
Fe+2
Mn	0,000824751208842963	0,0122511777529333	0,00965089529016219	0,00943814164820781	0	0,00354705627984116	0,00611135272490966		0,00777913827518253	0,000678006627177311	0,00212868472087374	0,0015895061699992	0
Mg	0,0117927685747748	0,00333042345165459	0,0055535934484863	0,00244216945623706	0,00379297083757861	0,015351813500166	0,0110691003959162		0,0128732019601734	0,0179589450105822	0,0231234766856365	0,0187215465731993	0,69700975800687
Ca	2,00839531051577	2,01983144280699	1,99756570729767	2,02121471533308	2,00077267243212	1,98418584155758	1,96852198776747		1,92252990725601	2,00276100136162	1,96856692176285	1,99914161577176	1,4204677383736
Na	0,00171628151182272	0,00297194195839013	0	0,000990600530640169	0,00521401731180637	0,00620170918478902	0,00270709927934083		0,0931405799410135	0,00537822364912387	0,000517724276924149	0	0,633230666860349
K	0,000307984739232106	0,00201788451648453	0,000350507859314018	0	0,000719012011894656	0,00157728737263454	0		0,000760428772167577	0	0,0014527795544974	0,00107075494737436	0,00157154611777432
H	1	1	1	1	1	1	1		1	1	1	1	1

Totals	8,99926707712863	9,00578883547786	8,99440799116358	8,9990472627677	8,98731584339608	8,9987876996875	8,9844328979273		9,00753654417466	9,00038928966196	8,99110400767548	8,99720877188729	9,20361354645066

Sum Si =	3,02034636697948	3,02739440112906	3,02441711170942	3,0305032566384	3,05179473329181	3,01798892958187	3,03113906935441		3,10289310998261	3,02556668049903	3,0114613340626	3,02752550874242	3,77427404837651
Sum Al =	5,32537788750719	5,0371730168376	5,18532719736382	5,03094662179914	5,23377990183737	5,37820772485783	5,28543899552618		5,52272263217936	5,58661304629632	5,53132651052876	5,51795213886651	5,10670853394972
Sum Mg =	5,98884750036181	5,98096756619599	5,99649177600659	5,97684194690398	5,98061014164026	6,00682286157249	6,01320381088049		5,99110562820547	5,99225006465122	6,02056658208121	5,99699640116816	6,14834359509894
Sum Ca =	7,99724281087758	8,00079900900298	7,99405748330426	7,99805666223706	7,98138281407238	7,99100870313008	7,98172579864797		7,91363553546148	7,99501106601284	7,98913350384406	7,99613801693991	7,56881133347254
Sum K =	7,99926707712864	8,00578883547786	7,99440799116358	7,9990472627677	7,98731584339608	7,9987876996875	7,98443289792731		8,00753654417466	8,00038928966196	7,99110400767548	7,99720877188729	8,20361354645066

The "Sum" values are summations of the column of "Atom Units"
down to the element listed. For example, "Sum Mg" would be the
sum of the "Atom Units" for Si, Ti, Al, Fe+3, Fe+2, Mn, and Mg.
The choice of "Sums" is based on cation sizes and site occupancies.

## Rane10-10
No.	368	369		370	371
SiO2	37,8358	37,74		37,6469	38,1126
TiO2	0,0901	0,0541		0,0386	0,0781
Al2O3	24,1944	24,0152		24,12	24,4283

FeO	9,5668	9,854		9,6924	9,4134
MnO	0	0,023		0,0156	0,0678
MgO	0,1234	0,1464		0,1346	0,0912
CaO	24,0245	23,8575		23,8878	24,1012
Na2O	0,0164	0		0,0312	0,0148
K2O	0,0089	0,0071		0,0098	0,0099

Cr2O3	0,0493	0,1448		0,0463	0,1175
Total	95,9096	95,8421		95,6232	96,4348
Comment	Ran10-10-ec1	Ran10-10-er1		Ran10-10-ec2	Ran10-10-er2
	e core	e rim		e core	e rim
	Epi_Rane_f			Epi_Rane_g

Si	3,0215025636908	3,02049980950248		3,01664885998232	3,02722062060167
Ti	0,00541304628447835	0,00325739995154952		0,00232691087228485	0,00466684560990912
Al	2,27713956558791	2,26525903643226		2,27786295057994	2,28677527488395
Fe+3	0,638932639038263	0,659565313478828		0,649523999630508	0,625302755954743
Fe+2
Mn	0	0,00155916031613494		0,00105878104717017	0,00456132702020693
Mg	0,0146908151082375	0,0174674167011207		0,0160787131643463	0,0107989373536625
Ca	2,05564667217311	2,04586001790953		2,05090602294144	2,05110658308561
Na	0,00253926579324927	0		0,0048472386545837	0,00227919498069586
K	0,000906705864431472	0,000724922597058693		0,00100179298974327	0,00100315273796173
H	1	1		1	1

Totals	9,01677127354048	9,01419307688896		9,02025526986234	9,01371469222841

Sum Si =	3,0215025636908	3,02049980950248		3,01664885998232	3,02722062060167
Sum Al =	5,30405517556319	5,28901624588629		5,29683872143454	5,31866274109553
Sum Mg =	5,95767862970969	5,96760813638237		5,96350021527657	5,95932576142414
Sum Ca =	8,0133253018828	8,0134681542919		8,01440623821801	8,01043234450975
Sum K =	8,01677127354048	8,01419307688896		8,02025526986234	8,01371469222841

The "Sum" values are summations of the column of "Atom Units"
down to the element listed. For example, "Sum Mg" would be the
sum of the "Atom Units" for Si, Ti, Al, Fe+3, Fe+2, Mn, and Mg.
The choice of "Sums" is based on cation sizes and site occupancies.

## Daten für Plots
Plot: x-Achse: Al, y-Achse Fe, No ist egal, alle Epi_E_a mit einer Farbe und in Legende Bezeichnung „Epi_E_a“, usw.

No.	229	230	231	232		252	253	254	255	256		307	308	309	310	311
	Epi_E_a	Epi_E_a	Epi_E_a	Epi_E_a		Epi_E_b	Epi_E_b	Epi_E_b	Epi_E_b	Epi_E_b		Epi_E_c	Epi_E_c	Epi_E_c	Epi_E_c	Epi_E_c
Al	2,93241133320791	2,9517948142983	2,92856594815371	2,90506582679333		2,89658762937309	2,90681620895172	2,95236414704128	2,91374571497044	2,45747553229356		2,53688512906265	2,90221591085952	2,91448506221199	2,91382940302767	2,94304507974937
Fe+3	0,0738059065117476	0,050928262764455	0,0682348033150973	0,0824736762809354		0,122109173460867	0,0797197538583904	0,0531746087169284	0,0750998173148713	0,569435047767714		0,465346519422234	0,0937334717419173	0,0549985486816274	0,0734492480313419	0,0636042926797437

No.	183	184		252	253		345	346	347		348	349	350
	Epi_E_d	Epi_E_d		Epi_E_e	Epi_E_e		Epi_E_f	Epi_E_f	Epi_E_f		Epi_E_g	Epi_E_g	Epi_E_g
Al	2,3211321203245	2,56569075271161		2,34866353535515	2,33764178096418		2,38549902272546	2,44101343171515	2,43252321725985		2,64273909318701	2,54516053548287	2,64522713463196
Fe+3	0,564715399175452	0,302176553751045		0,56188080692161	0,565253779889425		0,55168541071089	0,474199676877068	0,458548694452138		0,269641308975537	0,364153221729885	0,26248715223474

No.	351	352	353	354		32	33	34		128	129	130
	Epi_E_h	Epi_E_h	Epi_E_h	Epi_E_h		Epi_E_i	Epi_E_i	Epi_E_i		Epi_E_j	Epi_E_j	Epi_E_j
Al	2,33807425110074	2,34053672866791	2,38290443369389	2,3672668438269		2,87614939294447	2,84733707207427	2,83402682658253		2,73479742201638	2,72162727777866	2,71989247957813
Fe+3	0,614561836666928	0,591836889041518	0,562676984045455	0,581807648005309		0,0671844427520575	0,0871417513551472	0,11640502802312		0,216917151917929	0,220934373075201	0,218288833455775

No.	15	16	17	18	19	20		44	45	46	47	48	49	50	51	52		83	84	85	86	87	88	89
	Epi_E_k	Epi_E_k	Epi_E_k	Epi_E_k	Epi_E_k	Epi_E_k		Epi_E_l	Epi_E_l	Epi_E_l	Epi_E_l	Epi_E_l	Epi_E_l	Epi_E_l	Epi_E_l	Epi_E_l		Epi_E_m	Epi_E_m	Epi_E_m	Epi_E_m	Epi_E_m	Epi_E_m	Epi_E_m
Al	2,23803832994323	2,27088377084141	2,30398440933804	2,3311892274406	2,41249562087074	2,40817997869596		2,25084040252057	2,08840485293262	2,35186690290207	2,34693924105135	2,39932891124769	2,06920110479273	2,19571704213787	2,23866580333112	2,31641461316187		2,32700583406629	2,35627094588088	2,29984779024087	1,39734497654841	2,14368050236642	2,2405064522685	2,30092014650739
Fe+3	0,713835952962848	0,69659158131678	0,607578677279297	0,657799395214154	0,552765811321079	0,532802296316212		0,727675372811064	0,83843175252463	0,596309911427646	0,605680843189107	0,56019383930035	0,871047065977394	0,76873557636038	0,73142117046558	0,647890420291867		0,644249033314204	0,590722956716691	0,654917989765932	0,55475099974521	0,755121474256949	0,725174206943835	0,65559842830768

No.	48	49	50	51	52		103	104	105	106	107	108		138	139	140	141
	Epi_Fro_a	Epi_Fro_a	Epi_Fro_a	Epi_Fro_a	Epi_Fro_a		Epi_Fro_b	Epi_Fro_b	Epi_Fro_b	Epi_Fro_b	Epi_Fro_b	Epi_Fro_b		Epi_Fro_c	Epi_Fro_c	Epi_Fro_c	Epi_Fro_c
Al	2,85237208018488	2,89132121196934	2,86829953964949	2,87842750294436	2,93240670570976		2,61849677550985	2,29589538762623	2,61410137305755	2,64258213720569	2,66420042890076	2,57165845075151		2,58213993141373	2,5632717146903	2,54963051498439	2,53852108918408
Fe+3	0,137421199716151	0,139878060209798	0,130249537222605	0,136637539671679	0,0780938825470317		0,388867303201215	0,723374720501857	0,406260512165727	0,346957727732163	0,351218924994998	0,433205152860762		0,35102622856358	0,361107038158408	0,425307482024452	0,411475851430893

No.	160	161	162		172	173	174	175		25	26	27	28
	Epi_Fro_d	Epi_Fro_d	Epi_Fro_d		Epi_Fro_e	Epi_Fro_e	Epi_Fro_e	Epi_Fro_e		Epi_Fro_f	Epi_Fro_f	Epi_Fro_f	Epi_Fro_f
Al	2,343252099666	2,3212170818885	2,29813888481623		2,20525786733392	2,22750445940276	2,30964404064813	2,35481641911625		2,23581396029492	2,21624345660384	2,20332021741968	2,21957329382193
Fe+3	0,645547366575881	0,63865710405176	0,69621676240418		0,78275014460138	0,716790297122701	0,668285316238327	0,531628980198307		0,756610936041688	0,78171442700135	0,797458706873903	0,766006232199339

No.	50	51	52		60	61	62		69	70		100	101	102	103	104
	Epi_Fro_g	Epi_Fro_g	Epi_Fro_g		Epi_Fro_h	Epi_Fro_h	Epi_Fro_h		Epi_Fro_i	Epi_Fro_i		Epi_Fro_j	Epi_Fro_j	Epi_Fro_j	Epi_Fro_j	Epi_Fro_j
Al	2,45854294394831	2,36625997205822	2,34045238400722		2,40315075368061	2,40015262377715	2,32844282722795		2,34272515058542	2,33136923906842		1,85276573810898	1,85505603170204	1,82074245087717	1,84112034723124	1,85338889504735
Fe+3	0,508607123881933	0,590462611164006	0,621787882493695		0,57510237357414	0,590153092518535	0,64008998886145		0,618313506311464	0,659811805656024		1,7189960853372	1,79621051158201	1,85729798340094	1,77078579293587	1,80537514557715

No.	270	271	272		183	184	185	187	188	189	190		213	214	215
	Epi_Fro_k	Epi_Fro_k	Epi_Fro_k		Epi_Fro_l	Epi_Fro_l	Epi_Fro_l	Epi_Fro_l	Epi_Fro_l	Epi_Fro_l	Epi_Fro_l		Epi_Fro_m	Epi_Fro_m	Epi_Fro_m
Al	2,58877018381275	2,57262792875167	2,57168780190379		1,8279966568131	2,56886214966037	2,20602572477669	2,55807207503061	2,59848688834496	2,5635149982321	2,52355457745325		2,57879618531635	2,57645141656476	2,43950508005609
Fe+3	0,371532296693202	0,359530131730853	0,389397233611845		0,380127701063786	0,338599718782561	0,301792824875321	0,329298263548948	0,31493746727952	0,342439458454303	0,403709321421708		0,329267750784328	0,325891659607313	0,464467745133605

No.	335	336	337	338	339	340		349	350	351	352	353		392	393	394
	Epi_Fro_n	Epi_Fro_n	Epi_Fro_n	Epi_Fro_n	Epi_Fro_n	Epi_Fro_n		Epi_Fro_o	Epi_Fro_o	Epi_Fro_o	Epi_Fro_o	Epi_Fro_o		Epi_Fro_p	Epi_Fro_p	Epi_Fro_p
Al	2,39650025345515	2,36509789693306	2,38306665321643	2,60547841331133	2,55062503821418	2,52945450163079		2,66152306385287	2,53638900826945	2,51926778023304	2,50013163798528	2,53230398187015		2,32165149739709	1,92233432749447	2,2152145750714
Fe+3	0,646967319885096	0,67060058038901	0,634332433880778	0,390127660594466	0,463092946287179	0,480783780771496		0,334265143380398	0,461349914203222	0,48761584438644	0,513827382934719	0,455238697880172		0,684486585941876	1,75024231652052	0,797480509686296

No.	32	33		34		35	36		448	449
	Epi_Fro_q	Epi_Fro_q		Epi_Fro_r		Epi_Fro_s	Epi_Fro_s		Epi_Fro_t	Epi_Fro_t
Al	2,40096985266195	2,38332802260323		2,48845056404113		2,43803592497744	2,46300504056357		2,15455100535075	2,10626857303588
Fe+3	0,495295307043025	0,519912385715743		0,406063905437858		0,472986774143588	0,477241309361155		0,733398904124484	0,759605355841605

No.	132	133	134	135	136	137	138		160	161	162	163	164		282	283	284	285	286	287	288
	Epi_Fro_u	Epi_Fro_u	Epi_Fro_u	Epi_Fro_u	Epi_Fro_u	Epi_Fro_u	Epi_Fro_u		Epi_Fro_v	Epi_Fro_v	Epi_Fro_v	Epi_Fro_v	Epi_Fro_v		Epi_Fro_w	Epi_Fro_w	Epi_Fro_w	Epi_Fro_w	Epi_Fro_w	Epi_Fro_w	Epi_Fro_w
Al	2,17255446555271	2,19235872841047	2,24127676285561	2,2167891391999	2,19180339584333	2,29106385728859	2,17181283336184		2,21504421704291	2,09835789648747	2,18837554001955	2,20326223208813	2,22259517525392		2,42508019806652	2,14278466705158	2,18552778507985	2,14905241085173	2,24962659797287	2,14246062897699	2,3327936136744
Fe+3	0,767790522060898	0,776217818372491	0,720004218600254	0,749194339131505	0,784076288263845	0,643696100251768	0,783071315587265		0,749621323983758	0,779060340037785	0,796665025674518	0,759581052653747	0,737902162502921		0,490435828297395	0,782670381360682	0,735981521421355	0,793861274981069	0,718467284424362	0,802399166994268	0,611098256201509

No.	227	228	229		230	231	232	233		286	287	288	289
	Epi_Rane_a	Epi_Rane_a	Epi_Rane_a		Epi_Rane_b	Epi_Rane_b	Epi_Rane_b	Epi_Rane_b		Epi_Rane_c	Epi_Rane_c	Epi_Rane_c	Epi_Rane_c
Al	2,49409450823092	2,81436754418619	2,81584171055651		2,81508792984036	2,81071936705869	2,80373646222146	1,06886410904301		2,78525748653209	2,81675723209331	2,82678615187416	2,81633661275731
Fe+3	0,442776264359581	0,10601338850713	0,117435099127739		0,11783903840454	0,107488645447369	0,120538230849844	0,39336721721071		0,131381896142243	0,119278558392504	0,108524669815512	0,104405344764322

No.	220	221	222	223	224	225	226		250	251	252	253	254		368	369		370	371
	Epi_Rane_d	Epi_Rane_d	Epi_Rane_d	Epi_Rane_d	Epi_Rane_d	Epi_Rane_d	Epi_Rane_d		Epi_Rane_e	Epi_Rane_e	Epi_Rane_e	Epi_Rane_e	Epi_Rane_e		Epi_Rane_f	Epi_Rane_f		Epi_Rane_g	Epi_Rane_g
Al	2,2981177560916	2,00914682630984	2,1550799590996	1,99301218260343	2,17929573010852	2,35592811946789	2,24762104986111		2,41434799978562	2,55562651498457	2,506878442723	2,48798427611867	1,33046725096498		2,27713956558791	2,26525903643226		2,27786295057994	2,28677527488395
Fe+3	0,650852093071001	0,928212948153806	0,795960089904116	0,934015014000395	0,74303726896531	0,609716266934655	0,710584362233489		0,447730655790762	0,387000066717139	0,463987910145945	0,458733209558447	0,344625303142351		0,638932639038263	0,659565313478828		0,649523999630508	0,625302755954743